## S3-0k
DrainI | GateV | GM | IDLIN | VT
-2.667006e-12 | -10 | #REF | -1.994164 | 2.090845
-4.109241e-12 | -9.95 | -2.884459e-11 | -1.985917
-4.787976e-12 | -9.9 | -1.357465e-11 | -1.977671
-4.06683e-12 | -9.85 | 1.442313e-11 | -1.969424
-5.509121e-12 | -9.8 | -2.88457e-11 | -1.961177
-4.363815e-12 | -9.75 | 2.290603e-11 | -1.952931
-4.151707e-12 | -9.7 | 4.242146e-12 | -1.944684
-4.321404e-12 | -9.65 | -3.393939e-12 | -1.936438
-6.612016e-12 | -9.6 | -4.581294e-11 | -1.928191
-4.787976e-12 | -9.55 | 3.648068e-11 | -1.919945
-3.133632e-12 | -9.5 | 3.308674e-11 | -1.911698
-3.854778e-12 | -9.45 | -1.442285e-11 | -1.903451
-1.394412e-12 | -9.4 | 4.920712e-11 | -1.895205
-2.539718e-12 | -9.35 | -2.290647e-11 | -1.886958
-2.582184e-12 | -9.3 | -8.493174e-13 | -1.878712
-2.497308e-12 | -9.25 | 1.697525e-12 | -1.870465
-2.370076e-12 | -9.2 | 2.544621e-12 | -1.862218
-1.436823e-12 | -9.15 | 1.8665e-11 | -1.853972
-3.176043e-12 | -9.1 | -3.478493e-11 | -1.845725
-3.006345e-12 | -9.05 | 3.393939e-12 | -1.837479
-1.945916e-12 | -9 | 2.120851e-11 | -1.829232
-4.02442e-12 | -8.95 | -4.156992e-11 | -1.820985
-2.667006e-12 | -8.9 | 2.714818e-11 | -1.812739
-3.642669e-12 | -8.85 | -1.951358e-11 | -1.804492
-5.297013e-12 | -8.8 | -3.308674e-11 | -1.796246
-3.218453e-12 | -8.75 | 4.157103e-11 | -1.787999
-5.80605e-12 | -8.7 | -5.175174e-11 | -1.779753
-5.890927e-12 | -8.65 | -1.697525e-12 | -1.771506
-5.339423e-12 | -8.6 | 1.103023e-11 | -1.763259
-6.060569e-12 | -8.55 | -1.442285e-11 | -1.755013
-6.018158e-12 | -8.5 | 8.482072e-13 | -1.746766
-5.169781e-12 | -8.45 | 1.696747e-11 | -1.73852
-6.187856e-12 | -8.4 | -2.036141e-11 | -1.730273
-7.88461e-12 | -8.35 | -3.393559e-11 | -1.722027
-6.187856e-12 | -8.3 | 3.393495e-11 | -1.71378
-5.721229e-12 | -8.25 | 9.332499e-12 | -1.705533
-4.406225e-12 | -8.2 | 2.629997e-11 | -1.697287
-2.200379e-12 | -8.15 | 4.411676e-11 | -1.68904
-3.68508e-12 | -8.1 | -2.969448e-11 | -1.680794
-4.406225e-12 | -8.05 | -1.442285e-11 | -1.672547
-5.890927e-12 | -8 | -2.969391e-11 | -1.6643
-4.236528e-12 | -7.95 | 3.308785e-11 | -1.656054
-4.109241e-12 | -7.9 | 2.545756e-12 | -1.647807
-5.169781e-12 | -7.85 | -2.121073e-11 | -1.639561
-4.02442e-12 | -7.8 | 2.290736e-11 | -1.631314
-6.739304e-12 | -7.75 | -5.429747e-11 | -1.623067
-7.630091e-12 | -7.7 | -1.781568e-11 | -1.614821
-6.654427e-12 | -7.65 | 1.951339e-11 | -1.606574
-7.16352e-12 | -7.6 | -1.018182e-11 | -1.598328
-7.927076e-12 | -7.55 | -1.527121e-11 | -1.590081
-6.654427e-12 | -7.5 | 2.545288e-11 | -1.581834
-7.757378e-12 | -7.45 | -2.205894e-11 | -1.573588
-7.248285e-12 | -7.4 | 1.018191e-11 | -1.565341
-6.527195e-12 | -7.35 | 1.442174e-11 | -1.557095
-5.212192e-12 | -7.3 | 2.630022e-11 | -1.548848
-6.018158e-12 | -7.25 | -1.611927e-11 | -1.540602
-3.345685e-12 | -7.2 | 5.344926e-11 | -1.532355
-3.769901e-12 | -7.15 | -8.484373e-12 | -1.524108
-4.02442e-12 | -7.1 | -5.090353e-12 | -1.515862
-4.787976e-12 | -7.05 | -1.527121e-11 | -1.507615
-3.600259e-12 | -7 | 2.375424e-11 | -1.499369
-1.733752e-12 | -6.95 | 3.733e-11 | -1.491122
-4.194117e-12 | -6.9 | -4.920759e-11 | -1.482875
-5.636352e-12 | -6.85 | -2.884459e-11 | -1.474629
-6.060569e-12 | -6.8 | -8.484373e-12 | -1.466382
-6.781714e-12 | -6.75 | -1.442285e-11 | -1.458136
-5.636352e-12 | -6.7 | 2.290714e-11 | -1.449889
-4.872797e-12 | -6.65 | 1.527121e-11 | -1.441643
-6.018158e-12 | -6.6 | -2.290714e-11 | -1.433396
-4.278938e-12 | -6.55 | 3.47846e-11 | -1.425149
-5.80605e-12 | -6.5 | -3.054212e-11 | -1.416903
-7.333162e-12 | -6.45 | -3.054212e-11 | -1.408656
-6.527195e-12 | -6.4 | 1.611942e-11 | -1.40041
-5.4243e-12 | -6.35 | 2.205783e-11 | -1.392163
-6.781714e-12 | -6.3 | -2.714844e-11 | -1.383916
-5.848461e-12 | -6.25 | 1.8665e-11 | -1.37567
-8.393647e-12 | -6.2 | -5.090353e-11 | -1.367423
-8.520878e-12 | -6.15 | -2.544646e-12 | -1.359177
-8.945095e-12 | -6.1 | -8.484292e-12 | -1.35093
-9.539008e-12 | -6.05 | -1.187834e-11 | -1.342684
-7.757378e-12 | -6 | 3.563247e-11 | -1.334437
-6.781714e-12 | -5.95 | 1.951321e-11 | -1.32619
-7.290751e-12 | -5.9 | -1.01808e-11 | -1.317944
-5.212192e-12 | -5.85 | 4.157103e-11 | -1.309697
-7.58768e-12 | -5.8 | -4.751005e-11 | -1.301451
-6.993822e-12 | -5.75 | 1.187712e-11 | -1.293204
-6.102979e-12 | -5.7 | 1.781679e-11 | -1.284957
-5.042494e-12 | -5.65 | 2.120982e-11 | -1.276711
-5.509121e-12 | -5.6 | -9.332499e-12 | -1.268464
-7.630091e-12 | -5.55 | -4.241964e-11 | -1.260218
-5.551587e-12 | -5.5 | 4.156992e-11 | -1.251971
-5.721229e-12 | -5.45 | -3.392829e-12 | -1.243724
-6.187856e-12 | -5.4 | -9.332588e-12 | -1.235478
-5.381834e-12 | -5.35 | 1.612038e-11 | -1.227231
-5.000084e-12 | -5.3 | 7.635047e-12 | -1.218985
-8.096718e-12 | -5.25 | -6.193244e-11 | -1.210738
-7.121054e-12 | -5.2 | 1.951321e-11 | -1.202492
-6.272677e-12 | -5.15 | 1.696764e-11 | -1.194245
-5.975748e-12 | -5.1 | 5.93856e-12 | -1.185998
-4.703155e-12 | -5.05 | 2.545201e-11 | -1.177752
-5.212192e-12 | -5 | -1.018071e-11 | -1.169505
-6.739304e-12 | -4.95 | -3.054212e-11 | -1.161259
-4.448636e-12 | -4.9 | 4.581362e-11 | -1.153012
-6.060569e-12 | -4.85 | -3.223853e-11 | -1.144765
-5.000084e-12 | -4.8 | 2.120982e-11 | -1.136519
-5.848461e-12 | -4.75 | -1.696747e-11 | -1.128272
-4.830386e-12 | -4.7 | 2.036141e-11 | -1.120026
-6.527195e-12 | -4.65 | -3.393638e-11 | -1.111779
-5.127371e-12 | -4.6 | 2.799639e-11 | -1.103533
-4.830386e-12 | -4.55 | 5.939727e-12 | -1.095286
-6.230266e-12 | -4.5 | -2.79975e-11 | -1.087039
-4.363815e-12 | -4.45 | 3.732889e-11 | -1.078793
-4.703155e-12 | -4.4 | -6.786832e-12 | -1.070546
-3.600259e-12 | -4.35 | 2.205783e-11 | -1.0623
-5.76364e-12 | -4.3 | -4.326786e-11 | -1.054053
-4.957673e-12 | -4.25 | 1.611927e-11 | -1.045806
-4.363815e-12 | -4.2 | 1.187712e-11 | -1.03756
-5.636352e-12 | -4.15 | -2.54509e-11 | -1.029313
-6.230266e-12 | -4.1 | -1.187823e-11 | -1.021067
-4.02442e-12 | -4.05 | 4.411718e-11 | -1.01282
-4.872797e-12 | -4 | -1.696747e-11 | -1.004574
-5.381834e-12 | -3.95 | -1.018075e-11 | -0.9963269
-4.957673e-12 | -3.9 | 8.483222e-12 | -0.9880804
-5.127371e-12 | -3.85 | -3.393939e-12 | -0.9798338
-6.018158e-12 | -3.8 | -1.781577e-11 | -0.9715872
-4.957673e-12 | -3.75 | 2.120972e-11 | -0.9633406
-5.08496e-12 | -3.7 | -2.545744e-12 | -0.955094
-5.000084e-12 | -3.65 | 1.697533e-12 | -0.9468474
-6.781714e-12 | -3.6 | -3.563247e-11 | -0.9386008
-5.46671e-12 | -3.55 | 2.63001e-11 | -0.9303543
-4.278938e-12 | -3.5 | 2.375546e-11 | -0.9221077
-5.80605e-12 | -3.45 | -3.054226e-11 | -0.9138611
-4.830386e-12 | -3.4 | 1.95133e-11 | -0.9056145
-6.654427e-12 | -3.35 | -3.648068e-11 | -0.8973679
-5.042494e-12 | -3.3 | 3.223869e-11 | -0.8891213
-4.872797e-12 | -3.25 | 3.393955e-12 | -0.8808747
-5.127371e-12 | -3.2 | -5.091488e-12 | -0.8726282
-4.575867e-12 | -3.15 | 1.103008e-11 | -0.8643816
-4.448636e-12 | -3.1 | 2.544621e-12 | -0.856135
-5.212192e-12 | -3.05 | -1.527113e-11 | -0.8478884
-4.321404e-12 | -3 | 1.781577e-11 | -0.8396418
-5.848461e-12 | -2.95 | -3.054115e-11 | -0.8313952
-6.102979e-12 | -2.9 | -5.090377e-12 | -0.8231487
-4.236528e-12 | -2.85 | 3.732889e-11 | -0.814902
-5.890927e-12 | -2.8 | -3.308801e-11 | -0.8066555
-6.951356e-12 | -2.75 | -2.120861e-11 | -0.7984089
-4.957673e-12 | -2.7 | 3.98737e-11 | -0.7901623
-6.612016e-12 | -2.65 | -3.30869e-11 | -0.7819157
-7.16352e-12 | -2.6 | -1.103002e-11 | -0.7736691
-6.654427e-12 | -2.55 | 1.018187e-11 | -0.7654225
-7.502859e-12 | -2.5 | -1.696866e-11 | -0.757176
-5.381834e-12 | -2.45 | 4.242055e-11 | -0.7489294
-7.502859e-12 | -2.4 | -4.242055e-11 | -0.7406828
-5.890927e-12 | -2.35 | 3.223853e-11 | -0.7324362
-4.321404e-12 | -2.3 | 3.139048e-11 | -0.7241896
-4.618333e-12 | -2.25 | -5.938589e-12 | -0.715943
-2.497308e-12 | -2.2 | 4.242055e-11 | -0.7076965
-4.278938e-12 | -2.15 | -3.563264e-11 | -0.6994499
-3.006345e-12 | -2.1 | 2.545177e-11 | -0.6912033
-3.048811e-12 | -2.05 | -8.493214e-13 | -0.6829567
-5.76364e-12 | -2 | -5.429662e-11 | -0.6747101
-4.915207e-12 | -1.95 | 1.696866e-11 | -0.6664635
-3.345685e-12 | -1.9 | 3.13904e-11 | -0.6582169
-9.878348e-12 | -1.85 | -1.306534e-10 | -0.6499704
-9.66624e-12 | -1.8 | 4.242156e-12 | -0.6417238
-7.036233e-12 | -1.75 | 5.26002e-11 | -0.6334772
-4.533457e-12 | -1.7 | 5.005556e-11 | -0.6252306
-4.618333e-12 | -1.65 | -1.697529e-12 | -0.616984
-3.982009e-12 | -1.6 | 1.27265e-11 | -0.6087374
-4.787976e-12 | -1.55 | -1.611931e-11 | -0.6004908
-2.879114e-12 | -1.5 | 3.817728e-11 | -0.5922443
-4.915207e-12 | -1.45 | -4.072191e-11 | -0.5839977
-3.812312e-12 | -1.4 | 2.205788e-11 | -0.5757511
-5.212192e-12 | -1.35 | -2.799763e-11 | -0.5675045
-6.569606e-12 | -1.3 | -2.714824e-11 | -0.5592579
-4.872797e-12 | -1.25 | 3.393622e-11 | -0.5510113
-4.06683e-12 | -1.2 | 1.611934e-11 | -0.5427648
-4.872797e-12 | -1.15 | -1.611931e-11 | -0.5345182
-6.781714e-12 | -1.1 | -3.817839e-11 | -0.5262716
-6.569606e-12 | -1.05 | 4.242156e-12 | -0.518025
-5.80605e-12 | -1 | 1.527113e-11 | -0.5097784
-3.939599e-12 | -0.95 | 3.732902e-11 | -0.5015318
-6.781714e-12 | -0.9 | -5.68423e-11 | -0.4932852
-6.739304e-12 | -0.85 | 8.482112e-13 | -0.4850387
-6.866535e-12 | -0.8 | -2.544631e-12 | -0.4767921
-6.696893e-12 | -0.75 | 3.392841e-12 | -0.4685455
-8.605755e-12 | -0.7 | -3.817723e-11 | -0.4602989
-3.600259e-12 | -0.65 | 1.001099e-10 | -0.4520523
-5.08496e-12 | -0.6 | -2.969405e-11 | -0.4438057
-5.297013e-12 | -0.55 | -4.241051e-12 | -0.4355591
-5.297013e-12 | -0.5 | 0 | -0.4273126
-5.890927e-12 | -0.45 | -1.187827e-11 | -0.419066
-5.4243e-12 | -0.4 | 9.332538e-12 | -0.4108194
-6.484729e-12 | -0.35 | -2.120859e-11 | -0.4025728
-4.491046e-12 | -0.3 | 3.987367e-11 | -0.3943262
-5.127371e-12 | -0.25 | -1.272648e-11 | -0.3860796
-5.381834e-12 | -0.2 | -5.089263e-12 | -0.3778331
-5.212192e-12 | -0.15 | 3.392842e-12 | -0.3695865
-4.957673e-12 | -0.1 | 5.090372e-12 | -0.3613399
-5.636352e-12 | -0.05 | -1.357359e-11 | -0.3530933
-3.642669e-12 | 0 | 3.987366e-11 | -0.3448467
-3.006345e-12 | 0.05 | 1.272649e-11 | -0.3366001
-4.533457e-12 | 0.1 | -3.054223e-11 | -0.3283535
-1.988326e-12 | 0.15 | 5.090261e-11 | -0.320107
-2.285255e-12 | 0.2 | -5.938583e-12 | -0.3118604
-1.309591e-12 | 0.25 | 1.951328e-11 | -0.3036138
4.332201e-12 | 0.3 | 1.128358e-10 | -0.2953672
9.168055e-12 | 0.35 | 9.671711e-11 | -0.2871206
1.985778e-11 | 0.4 | 2.137945e-10 | -0.278874
3.466219e-11 | 0.45 | 2.960883e-10 | -0.2706274
5.943523e-11 | 0.5 | 4.954608e-10 | -0.2623809
1.041879e-10 | 0.55 | 8.950527e-10 | -0.2541343
1.753679e-10 | 0.6 | 1.4236e-09 | -0.2458877
3.013964e-10 | 0.65 | 2.520573e-09 | -0.2376411
5.12224e-10 | 0.7 | 4.216552e-09 | -0.2293945
8.795112e-10 | 0.75 | 7.345742e-09 | -0.2211479
1.521012e-09 | 0.8 | 1.283002e-08 | -0.2129013
2.65329e-09 | 0.85 | 2.264556e-08 | -0.2046548
4.663783e-09 | 0.9 | 4.020989e-08 | -0.1964082
8.262544e-09 | 0.95 | 7.197521e-08 | -0.1881616
1.47358e-08 | 1 | 1.294651e-07 | -0.179915
2.646189e-08 | 1.05 | 2.345219e-07 | -0.1716684
4.763766e-08 | 1.1 | 4.235149e-07 | -0.1634218
8.658635e-08 | 1.15 | 7.789746e-07 | -0.1551753
1.58297e-07 | 1.2 | 1.434212e-06 | -0.1469287
2.907228e-07 | 1.25 | 2.648518e-06 | -0.1386821
5.358228e-07 | 1.3 | 4.902005e-06 | -0.1304355
9.931546e-07 | 1.35 | 9.146622e-06 | -0.1221889
1.845992e-06 | 1.4 | 1.705677e-05 | -0.1139423
3.439598e-06 | 1.45 | 3.187206e-05 | -0.1056957
6.41344e-06 | 1.5 | 5.94769e-05 | -0.09744915
1.198851e-05 | 1.55 | 0.0001115016 | -0.08920258
2.23181e-05 | 1.6 | 0.0002065915 | -0.08095598
4.168603e-05 | 1.65 | 0.0003873589 | -0.0727094
7.763902e-05 | 1.7 | 0.0007190587 | -0.0644628
0.0001442905 | 1.75 | 0.001333031 | -0.05621623
0.0002667871 | 1.8 | 0.002449934 | -0.04796965
0.0004894295 | 1.85 | 0.004452841 | -0.03972305
0.0008875808 | 1.9 | 0.007963034 | -0.03147647
0.001588678 | 1.95 | 0.01402192 | -0.02322988
0.002785404 | 2 | 0.02393455 | -0.0149833
0.004756813 | 2.05 | 0.03942821 | -0.006736723
0.007813207 | 2.1 | 0.06112794 | 0.001509854
0.01234925 | 2.15 | 0.09072057 | 0.009756471
0.01852202 | 2.2 | 0.1234555 | 0.01800305
0.02613263 | 2.25 | 0.1522124 | 0.02624963
0.0344962 | 2.3 | 0.1672715 | 0.0344962
0.04262579 | 2.35 | 0.1625919 | 0.04274278
0.04972728 | 2.4 | 0.1420294 | 0.0509894
0.05547633 | 2.45 | 0.1149811 | 0.05923597
0.05994431 | 2.5 | 0.08935967 | 0.06748255
0.06336547 | 2.55 | 0.06842329 | 0.07572913
0.06597886 | 2.6 | 0.05226781 | 0.08397571
0.0679818 | 2.65 | 0.04005864 | 0.09222232
0.06955616 | 2.7 | 0.03148723 | 0.1004689
0.0708001 | 2.75 | 0.02487885 | 0.1087155
0.07179438 | 2.8 | 0.01988562 | 0.1169621
0.07260403 | 2.85 | 0.01619296 | 0.1252086
0.07327027 | 2.9 | 0.01332472 | 0.1334552
0.0738255 | 2.95 | 0.01110465 | 0.1417018
0.0742944 | 3 | 0.009378055 | 0.1499484
0.07469212 | 3.05 | 0.007954396 | 0.158195
0.07503732 | 3.1 | 0.006903864 | 0.1664416
0.0753331 | 3.15 | 0.005915589 | 0.1746882
0.07559424 | 3.2 | 0.005222862 | 0.1829348
0.07582495 | 3.25 | 0.004614298 | 0.1911813
0.07603156 | 3.3 | 0.004132096 | 0.1994279
0.07621247 | 3.35 | 0.003618154 | 0.2076745
0.07637778 | 3.4 | 0.003306257 | 0.2159211
0.07652882 | 3.45 | 0.003020766 | 0.2241677
0.07666471 | 3.5 | 0.002717825 | 0.2324143
0.07678861 | 3.55 | 0.002478065 | 0.2406608
0.07690179 | 3.6 | 0.002263489 | 0.2489074
0.07700338 | 3.65 | 0.002031915 | 0.257154
0.07709888 | 3.7 | 0.001909884 | 0.2654006
0.07719143 | 3.75 | 0.001851173 | 0.2736472
0.07727429 | 3.8 | 0.00165716 | 0.2818938
0.07735334 | 3.85 | 0.001580866 | 0.2901403
0.07742355 | 3.9 | 0.00140428 | 0.298387
0.07749394 | 3.95 | 0.001407714 | 0.3066335
0.07755555 | 4 | 0.001232327 | 0.3148801
0.07761893 | 4.05 | 0.001267488 | 0.3231267
0.0776727 | 4.1 | 0.001075423 | 0.3313733
0.07772657 | 4.15 | 0.00107735 | 0.3396199
0.07777744 | 4.2 | 0.001017457 | 0.3478664
0.07782531 | 4.25 | 0.000957396 | 0.356113
0.07787075 | 4.3 | 0.0009088184 | 0.3643597
0.07791402 | 4.35 | 0.0008654644 | 0.3726062
0.07795653 | 4.4 | 0.000850257 | 0.3808528
0.07799562 | 4.45 | 0.0007817194 | 0.3890993
0.07803236 | 4.5 | 0.0007347735 | 0.397346
0.07806935 | 4.55 | 0.0007398398 | 0.4055926
0.0781033 | 4.6 | 0.0006789008 | 0.4138391
0.07813738 | 4.65 | 0.0006817255 | 0.4220857315
0.07816777 | 4.7 | 0.0006076728 | 0.4303323
0.07819858 | 4.75 | 0.0006163097 | 0.4385789
0.07822912 | 4.8 | 0.0006107963 | 0.4468255
0.07825773 | 4.85 | 0.0005722079 | 0.455072
0.07828383 | 4.9 | 0.0005219857 | 0.4633187
0.07830913 | 4.95 | 0.0005058973 | 0.4715652
0.07833546 | 5 | 0.000526754 | 0.4798118
0.07835981 | 5.05 | 0.0004869681 | 0.4880584
0.07838469 | 5.1 | 0.0004975526 | 0.496305
0.07840639 | 5.15 | 0.0004340692 | 0.5045516
0.07842838 | 5.2 | 0.0004397358 | 0.5127981
0.07844979 | 5.25 | 0.0004282577 | 0.5210447
0.07846987 | 5.3 | 0.0004015848 | 0.5292914
0.07848909 | 5.35 | 0.0003843031 | 0.5375379
0.07851005 | 5.4 | 0.0004191681 | 0.5457845
0.07853043 | 5.45 | 0.0004076981 | 0.554031
0.07854953 | 5.5 | 0.0003820643 | 0.5622777
0.07856496 | 5.55 | 0.0003086019 | 0.5705243
0.07858273 | 5.6 | 0.0003553947 | 0.5787708
0.07859915 | 5.65 | 0.0003284203 | 0.5870174
0.07861516 | 5.7 | 0.0003200788 | 0.595264
0.07863263 | 5.75 | 0.0003494309 | 0.6035106
0.07864816 | 5.8 | 0.000310539 | 0.6117572
0.07866416 | 5.85 | 0.0003200788 | 0.6200037
0.07867717 | 5.9 | 0.0002601733 | 0.6282504
0.0786908 | 5.95 | 0.0002725438 | 0.6364969
0.07870407 | 6 | 0.0002655377 | 0.6447435
0.07871823 | 6.05 | 0.000283121 | 0.6529901
0.07873406 | 6.1 | 0.0003165025 | 0.6612367
0.07874648 | 6.15 | 0.0002484014 | 0.6694833
0.07875951 | 6.2 | 0.0002606228 | 0.6777298
0.07877172 | 6.25 | 0.0002442291 | 0.6859764
0.07878251 | 6.3 | 0.000215768 | 0.6942231
0.07879595 | 6.35 | 0.0002688185 | 0.7024696
0.07880679 | 6.4 | 0.0002168111 | 0.7107162
0.078819 | 6.45 | 0.0002442314 | 0.7189628
0.07883076 | 6.5 | 0.0002352884 | 0.7272094
0.07884264 | 6.55 | 0.0002375236 | 0.735456
0.07885344 | 6.6 | 0.0002159191 | 0.7437025
0.07886417 | 6.65 | 0.0002147249 | 0.7519491
0.07887419 | 6.7 | 0.0002002728 | 0.7601957
0.0788825 | 6.75 | 0.0001662963 | 0.7684423
0.07889477 | 6.8 | 0.0002454212 | 0.7766889
0.07890299 | 6.85 | 0.0001643607 | 0.7849354
0.07891157 | 6.9 | 0.0001715117 | 0.7931821
0.07891988 | 6.95 | 0.0001662979 | 0.8014286
0.07893166 | 7 | 0.0002355865 | 0.8096752
0.07893966 | 7.05 | 0.0001600379 | 0.8179218
0.07894672 | 7.1 | 0.0001411148 | 0.8261684
0.07895875 | 7.15 | 0.0002406528 | 0.834415
0.07896554 | 7.2 | 0.0001358994 | 0.8426615
0.07897447 | 7.25 | 0.0001785152 | 0.8509081
0.07897998 | 7.3 | 0.0001102682 | 0.8591548
0.07898723 | 7.35 | 0.0001448401 | 0.8674013
0.07899686 | 7.4 | 0.0001926713 | 0.8756479
0.0790033 | 7.45 | 0.0001288958 | 0.8838945
0.07901137 | 7.5 | 0.000161379 | 0.8921411
0.07901952 | 7.55 | 0.0001630181 | 0.9003877
0.07902746 | 7.6 | 0.0001586983 | 0.9086342
0.07903405 | 7.65 | 0.0001318748 | 0.9168808
0.07904254 | 7.7 | 0.0001697252 | 0.9251274
0.07904772 | 7.75 | 0.0001037117 | 0.933374
0.07905496 | 7.8 | 0.0001446897 | 0.9416206
0.07906266 | 7.85 | 0.0001540789 | 0.9498672
0.07906886 | 7.9 | 0.0001239772 | 0.9581138
0.07907613 | 7.95 | 0.0001454362 | 0.9663603
0.07908228 | 8 | 0.0001229341 | 0.9746069

## Settings
==================================
S3-0k
==================================
Test Name | vgs-id#1@1
Mode | Sweeping
Speed | Normal
Sweep Delay | 0
Hold Time | 0
Site Coordinate | 0,0
Last Executed | 07/11/2026 15:54:14
Clarius+ Version | V1.12
Execution Time
Interlock | High Voltage Enabled
Device Terminal | Drain | Bulk | Source | Gate
Instrument | SMU3 | GNDU | SMU4 | SMU1
Name | DrainV | N/A | SourceV | GateV
Operation Mode | Voltage Bias | Common | Voltage Bias | Voltage Linear Sweep
Master/Subordinate | N/A | N/A | N/A | Master
Start/Bias | 0.1 | 0 | 0 | -10
Stop | N/A | N/A | N/A | 8
Step | N/A | N/A | N/A | 0.05
Number of Points | 0 | N/A | 0 | 361
Compliance | 0.1 | N/A | 0.1 | 0.1
Measure Current | Measured | N/A | No | No
Measure Voltage | No | N/A | No | Programmed
Current Range | Limited Auto=1uA | N/A | Limited Auto=1uA | Auto
Voltage Range | Best Fixed | N/A | Best Fixed | Best Fixed
AC Measure I Range | N/A | N/A | N/A | N/A
Dual Sweep | N/A | N/A | N/A | Disabled
Pulse Mode | Disabled | N/A | Disabled | Disabled
Pulse On Time | N/A | N/A | N/A | N/A
Pulse Off Time | N/A | N/A | N/A | N/A
Pulse Base Voltage | N/A | N/A | N/A | N/A
Presoak | N/A | N/A | N/A | N/A
Frequency Mode | N/A | N/A | N/A | N/A
Frequency | N/A | N/A | N/A | N/A
Start Frequency | N/A | N/A | N/A | N/A
Stop Frequency | N/A | N/A | N/A | N/A
Frequency Points | N/A | N/A | N/A | N/A
AC Drive Signal | OFF | N/A | OFF | OFF
Overvoltage Protection
Compensation
CVU Path
Formulas
GM = DIFF(DRAINI, GATEV)
IDLIN = TANFIT(GATEV, DRAINI, MAXPOS(GM))
VT = TANFITXINT(GATEV, DRAINI, MAXPOS(GM))
==================================
S2-0k
==================================
Test Name | vgs-id#1@1
Mode | Sweeping
Speed | Normal
Sweep Delay | 0
Hold Time | 0
Site Coordinate | 0,0
Last Executed | 07/11/2026 15:53:03
Clarius+ Version | V1.12
Execution Time
Interlock | High Voltage Enabled
Device Terminal | Drain | Bulk | Source | Gate
Instrument | SMU3 | GNDU | SMU4 | SMU1
Name | DrainV | N/A | SourceV | GateV
Operation Mode | Voltage Bias | Common | Voltage Bias | Voltage Linear Sweep
Master/Subordinate | N/A | N/A | N/A | Master
Start/Bias | 0.1 | 0 | 0 | -10
Stop | N/A | N/A | N/A | 8
Step | N/A | N/A | N/A | 0.05
Number of Points | 0 | N/A | 0 | 361
Compliance | 0.1 | N/A | 0.1 | 0.1
Measure Current | Measured | N/A | No | No
Measure Voltage | No | N/A | No | Programmed
Current Range | Limited Auto=1uA | N/A | Limited Auto=1uA | Auto
Voltage Range | Best Fixed | N/A | Best Fixed | Best Fixed
AC Measure I Range | N/A | N/A | N/A | N/A
Dual Sweep | N/A | N/A | N/A | Disabled
Pulse Mode | Disabled | N/A | Disabled | Disabled
Pulse On Time | N/A | N/A | N/A | N/A
Pulse Off Time | N/A | N/A | N/A | N/A
Pulse Base Voltage | N/A | N/A | N/A | N/A
Presoak | N/A | N/A | N/A | N/A
Frequency Mode | N/A | N/A | N/A | N/A
Frequency | N/A | N/A | N/A | N/A
Start Frequency | N/A | N/A | N/A | N/A
Stop Frequency | N/A | N/A | N/A | N/A
Frequency Points | N/A | N/A | N/A | N/A
AC Drive Signal | OFF | N/A | OFF | OFF
Overvoltage Protection
Compensation
CVU Path
Formulas
GM = DIFF(DRAINI, GATEV)
IDLIN = TANFIT(GATEV, DRAINI, MAXPOS(GM))
VT = TANFITXINT(GATEV, DRAINI, MAXPOS(GM))
==================================
S1-0k
==================================
Test Name | vgs-id#1@1
Mode | Sweeping
Speed | Normal
Sweep Delay | 0
Hold Time | 0
Site Coordinate | 0,0
Last Executed | 07/11/2026 15:50:20
Clarius+ Version | V1.12
Execution Time
Interlock | High Voltage Enabled
Device Terminal | Drain | Bulk | Source | Gate
Instrument | SMU3 | GNDU | SMU4 | SMU1
Name | DrainV | N/A | SourceV | GateV
Operation Mode | Voltage Bias | Common | Voltage Bias | Voltage Linear Sweep
Master/Subordinate | N/A | N/A | N/A | Master
Start/Bias | 0.1 | 0 | 0 | -10
Stop | N/A | N/A | N/A | 8
Step | N/A | N/A | N/A | 0.05
Number of Points | 0 | N/A | 0 | 361
Compliance | 0.1 | N/A | 0.1 | 0.1
Measure Current | Measured | N/A | No | No
Measure Voltage | No | N/A | No | Programmed
Current Range | Limited Auto=1uA | N/A | Limited Auto=1uA | Auto
Voltage Range | Best Fixed | N/A | Best Fixed | Best Fixed
AC Measure I Range | N/A | N/A | N/A | N/A
Dual Sweep | N/A | N/A | N/A | Disabled
Pulse Mode | Disabled | N/A | Disabled | Disabled
Pulse On Time | N/A | N/A | N/A | N/A
Pulse Off Time | N/A | N/A | N/A | N/A
Pulse Base Voltage | N/A | N/A | N/A | N/A
Presoak | N/A | N/A | N/A | N/A
Frequency Mode | N/A | N/A | N/A | N/A
Frequency | N/A | N/A | N/A | N/A
Start Frequency | N/A | N/A | N/A | N/A
Stop Frequency | N/A | N/A | N/A | N/A
Frequency Points | N/A | N/A | N/A | N/A
AC Drive Signal | OFF | N/A | OFF | OFF
Overvoltage Protection
Compensation
CVU Path
Formulas
GM = DIFF(DRAINI, GATEV)
IDLIN = TANFIT(GATEV, DRAINI, MAXPOS(GM))
VT = TANFITXINT(GATEV, DRAINI, MAXPOS(GM))

## S2-0k
DrainI | GateV | GM | IDLIN | VT
5.277537e-11 | -10 | #REF | -1.777319 | 2.086865
5.286019e-11 | -9.95 | 1.696414e-12 | -1.769966
5.078163e-11 | -9.9 | -4.157103e-11 | -1.762614
5.163001e-11 | -9.85 | 1.69678e-11 | -1.755262
5.04847e-11 | -9.8 | -2.290603e-11 | -1.74791
4.810921e-11 | -9.75 | -4.750959e-11 | -1.740557
4.836373e-11 | -9.7 | 5.090353e-12 | -1.733205
4.611547e-11 | -9.65 | -4.496497e-11 | -1.725853
4.501258e-11 | -9.6 | -2.205825e-11 | -1.718501
4.437628e-11 | -9.55 | -1.272588e-11 | -1.711148
4.382483e-11 | -9.5 | -1.102891e-11 | -1.703796
4.386724e-11 | -9.45 | 8.482072e-13 | -1.696444
4.280676e-11 | -9.4 | -2.120962e-11 | -1.689091
4.331577e-11 | -9.35 | 1.018035e-11 | -1.681739
4.051612e-11 | -9.3 | -5.599277e-11 | -1.674387
4.038886e-11 | -9.25 | -2.545177e-12 | -1.667035
3.966771e-11 | -9.2 | -1.442285e-11 | -1.659682
3.86072e-11 | -9.15 | -2.121017e-11 | -1.65233
4.055853e-11 | -9.1 | 3.902716e-11 | -1.644978
3.928594e-11 | -9.05 | -2.545177e-11 | -1.637626
3.843753e-11 | -9 | -1.696803e-11 | -1.630273
3.907383e-11 | -8.95 | 1.272588e-11 | -1.622921
3.665593e-11 | -8.9 | -4.83578e-11 | -1.615569
3.96253e-11 | -8.85 | 5.93884e-11 | -1.608216
3.674078e-11 | -8.8 | -5.76903e-11 | -1.600864
3.584996e-11 | -8.75 | -1.781624e-11 | -1.593512
3.72074e-11 | -8.7 | 2.714874e-11 | -1.58616
3.470463e-11 | -8.65 | -5.005532e-11 | -1.578807
3.347447e-11 | -8.6 | -2.460347e-11 | -1.571455
3.428044e-11 | -8.55 | 1.611927e-11 | -1.564103
3.584996e-11 | -8.5 | 3.139033e-11 | -1.55675
3.364414e-11 | -8.45 | -4.411621e-11 | -1.549398
3.546816e-11 | -8.4 | 3.648012e-11 | -1.542046
3.436526e-11 | -8.35 | -2.205825e-11 | -1.534694
3.305026e-11 | -8.3 | -2.629997e-11 | -1.527341
3.300785e-11 | -8.25 | -8.482072e-13 | -1.519989
3.22867e-11 | -8.2 | -1.442285e-11 | -1.512637
3.330478e-11 | -8.15 | 2.036141e-11 | -1.505285
3.245637e-11 | -8.1 | -1.696835e-11 | -1.497932
3.203221e-11 | -8.05 | -8.483182e-12 | -1.49058
3.194736e-11 | -8 | -1.696969e-12 | -1.483228
3.080203e-11 | -7.95 | -2.290659e-11 | -1.475875
3.058992e-11 | -7.9 | -4.242186e-12 | -1.468523
3.037784e-11 | -7.85 | -4.241591e-12 | -1.461171
3.054751e-11 | -7.8 | 3.393416e-12 | -1.453819
3.11414e-11 | -7.75 | 1.187768e-11 | -1.446466
3.058992e-11 | -7.7 | -1.102947e-11 | -1.439114
2.935976e-11 | -7.65 | -2.460324e-11 | -1.431762
3.008088e-11 | -7.6 | 1.44223e-11 | -1.42441
2.677217e-11 | -7.55 | -6.617467e-11 | -1.417057
2.88507e-11 | -7.5 | 4.157048e-11 | -1.409705
2.571166e-11 | -7.45 | -6.278065e-11 | -1.402353
2.575412e-11 | -7.4 | 8.493255e-13 | -1.395
2.647521e-11 | -7.35 | 1.442174e-11 | -1.387648
2.456635e-11 | -7.3 | -3.817746e-11 | -1.380296
2.66025e-11 | -7.25 | 4.072283e-11 | -1.372944
2.456635e-11 | -7.2 | -4.072283e-11 | -1.365591
2.214845e-11 | -7.15 | -4.835826e-11 | -1.358239
2.20636e-11 | -7.1 | -1.696969e-12 | -1.350887
2.371797e-11 | -7.05 | 3.308761e-11 | -1.343535
2.282716e-11 | -7 | -1.781624e-11 | -1.336182
2.456635e-11 | -6.95 | 3.478371e-11 | -1.32883
2.558442e-11 | -6.9 | 2.036161e-11 | -1.321478
2.456635e-11 | -6.85 | -2.036141e-11 | -1.314125
2.473602e-11 | -6.8 | 3.393416e-12 | -1.306773
2.600861e-11 | -6.75 | 2.545177e-11 | -1.299421
2.558442e-11 | -6.7 | -8.483737e-12 | -1.292069
2.452394e-11 | -6.65 | -2.120982e-11 | -1.284716
2.541475e-11 | -6.6 | 1.781624e-11 | -1.277364
2.452394e-11 | -6.55 | -1.781641e-11 | -1.270012
2.499054e-11 | -6.5 | 9.331944e-12 | -1.26266
2.418457e-11 | -6.45 | -1.611927e-11 | -1.255307
2.426939e-11 | -6.4 | 1.69643e-12 | -1.247955
2.308168e-11 | -6.35 | -2.375424e-11 | -1.240603
2.367553e-11 | -6.3 | 1.187723e-11 | -1.23325
2.477843e-11 | -6.25 | 2.205783e-11 | -1.225898
2.223327e-11 | -6.2 | -5.090298e-11 | -1.218546
2.554199e-11 | -6.15 | 6.617467e-11 | -1.211194
2.291201e-11 | -6.1 | -5.259939e-11 | -1.203841
2.20636e-11 | -6.05 | -1.696819e-11 | -1.196489
2.138489e-11 | -6 | -1.357409e-11 | -1.189137
2.113035e-11 | -5.95 | -5.090908e-12 | -1.181785
2.01123e-11 | -5.9 | -2.036105e-11 | -1.174432
1.816097e-11 | -5.85 | -3.902641e-11 | -1.16708
1.794889e-11 | -5.8 | -4.241631e-12 | -1.159728
1.570066e-11 | -5.75 | -4.496442e-11 | -1.152375
1.693085e-11 | -5.7 | 2.460356e-11 | -1.145023
1.663392e-11 | -5.65 | -5.938617e-12 | -1.137671
1.48947e-11 | -5.6 | -3.478426e-11 | -1.130319
1.637937e-11 | -5.55 | 2.969364e-11 | -1.122966
1.430081e-11 | -5.5 | -4.157103e-11 | -1.115614
1.374936e-11 | -5.45 | -1.102891e-11 | -1.108262
1.459777e-11 | -5.4 | 1.696819e-11 | -1.10091
1.349484e-11 | -5.35 | -2.205838e-11 | -1.093557
1.391903e-11 | -5.3 | 8.483818e-12 | -1.086205
1.421596e-11 | -5.25 | 5.93856e-12 | -1.078853
1.201014e-11 | -5.2 | -4.411621e-11 | -1.0715
1.396147e-11 | -5.15 | 3.902678e-11 | -1.064148
1.268888e-11 | -5.1 | -2.545177e-11 | -1.056796
1.336758e-11 | -5.05 | 1.357422e-11 | -1.049444
1.332517e-11 | -5 | -8.482072e-13 | -1.042091
1.268888e-11 | -4.95 | -1.272588e-11 | -1.034739
1.090725e-11 | -4.9 | -3.563281e-11 | -1.027387
1.268888e-11 | -4.85 | 3.563247e-11 | -1.020035
1.124659e-11 | -4.8 | -2.884598e-11 | -1.012682
1.061029e-11 | -4.75 | -1.272588e-11 | -1.00533
1.256162e-11 | -4.7 | 3.902641e-11 | -0.9979777
1.154354e-11 | -4.65 | -2.036161e-11 | -0.9906255
1.243436e-11 | -4.6 | 1.781624e-11 | -0.9832732
9.634654e-12 | -4.55 | -5.599442e-11 | -0.9759209
1.069517e-11 | -4.5 | 2.121017e-11 | -0.9685686
1.222228e-11 | -4.45 | 3.054212e-11 | -0.9612163
1.145872e-11 | -4.4 | -1.527121e-11 | -0.9538641
1.044062e-11 | -4.35 | -2.036197e-11 | -0.9465118
1.073758e-11 | -4.3 | 5.939172e-12 | -0.9391596
1.005887e-11 | -4.25 | -1.357409e-11 | -0.9318073
1.044062e-11 | -4.2 | 7.634975e-12 | -0.924455
9.083234e-12 | -4.15 | -2.714788e-11 | -0.9171027
8.446938e-12 | -4.1 | -1.272588e-11 | -0.9097504
8.659018e-12 | -4.05 | 4.241631e-12 | -0.9023982
8.574169e-12 | -4 | -1.696969e-12 | -0.8950459
8.659018e-12 | -3.95 | 1.696978e-12 | -0.8876936
6.071393e-12 | -3.9 | -5.175254e-11 | -0.8803414
7.344014e-12 | -3.85 | 2.545232e-11 | -0.8729891
6.283529e-12 | -3.8 | -2.120972e-11 | -0.8656368
7.853052e-12 | -3.75 | 3.139048e-11 | -0.8582845
7.895462e-12 | -3.7 | 8.482112e-13 | -0.8509323
6.028983e-12 | -3.65 | -3.732962e-11 | -0.84358
5.859313e-12 | -3.6 | -3.393384e-12 | -0.8362277
6.622869e-12 | -3.55 | 1.527113e-11 | -0.8288754
6.665279e-12 | -3.5 | 8.482112e-13 | -0.8215232
6.919826e-12 | -3.45 | 5.090933e-12 | -0.8141709
5.053347e-12 | -3.4 | -3.732962e-11 | -0.8068186
6.283529e-12 | -3.35 | 2.460356e-11 | -0.7994663
2.762679e-12 | -3.3 | -7.041707e-11 | -0.7921141
4.41705e-12 | -3.25 | 3.308745e-11 | -0.7847618
2.253642e-12 | -3.2 | -4.326821e-11 | -0.7774095
3.271744e-12 | -3.15 | 2.036206e-11 | -0.7700573
3.186895e-12 | -3.1 | -1.696969e-12 | -0.762705
3.314155e-12 | -3.05 | 2.545189e-12 | -0.7553527
2.083972e-12 | -3 | -2.460368e-11 | -0.7480004
2.677858e-12 | -2.95 | 1.187773e-11 | -0.7406482
2.635447e-12 | -2.9 | -8.482112e-13 | -0.7332959
1.744632e-12 | -2.85 | -1.781624e-11 | -0.7259436
2.041561e-12 | -2.8 | 5.938589e-12 | -0.7185913
2.126382e-12 | -2.75 | 1.696422e-12 | -0.7112391
1.362827e-12 | -2.7 | -1.527113e-11 | -0.7038868
1.405265e-12 | -2.65 | 8.487663e-13 | -0.6965345
1.574962e-12 | -2.6 | 3.393939e-12 | -0.6891822
1.150746e-12 | -2.55 | -8.484332e-12 | -0.68183
1.744632e-12 | -2.5 | 1.187773e-11 | -0.6744777
9.810763e-13 | -2.45 | -1.527113e-11 | -0.6671254
1.447675e-12 | -2.4 | 9.331989e-12 | -0.6597732
1.108336e-12 | -2.35 | -6.786767e-12 | -0.6524209
6.841194e-13 | -2.3 | -8.484332e-12 | -0.6450686
1.574962e-12 | -2.25 | 1.781688e-11 | -0.6377163
-5.036249e-13 | -2.2 | -4.157179e-11 | -0.6303641
8.114065e-13 | -2.15 | 2.630065e-11 | -0.6230118
-5.036249e-13 | -2.1 | -2.630053e-11 | -0.6156595
-5.88446e-13 | -2.05 | -1.696422e-12 | -0.6083072
-3.763934e-13 | -2 | 4.241056e-12 | -0.600955
-1.818629e-12 | -1.95 | -2.884473e-11 | -0.5936027
-1.479289e-12 | -1.9 | 6.786784e-12 | -0.5862504
-2.963935e-12 | -1.85 | -2.969294e-11 | -0.5788981
-3.303274e-12 | -1.8 | -6.786784e-12 | -0.5715459
-3.133632e-12 | -1.75 | 3.392845e-12 | -0.5641936
-2.539718e-12 | -1.7 | 1.187829e-11 | -0.5568413
-1.988326e-12 | -1.65 | 1.102783e-11 | -0.549489
-3.133632e-12 | -1.6 | -2.290614e-11 | -0.5421368
-2.709416e-12 | -1.55 | 8.484312e-12 | -0.5347845
-3.048811e-12 | -1.5 | -6.78791e-12 | -0.5274322
-2.539718e-12 | -1.45 | 1.018187e-11 | -0.52008
-3.303274e-12 | -1.4 | -1.52711e-11 | -0.5127277
-5.297013e-12 | -1.35 | -3.987481e-11 | -0.5053754
-5.890927e-12 | -1.3 | -1.187826e-11 | -0.4980231
-6.272677e-12 | -1.25 | -7.635011e-12 | -0.4906709
-5.169781e-12 | -1.2 | 2.205793e-11 | -0.4833186
-6.484729e-12 | -1.15 | -2.629893e-11 | -0.4759663
-5.636352e-12 | -1.1 | 1.696755e-11 | -0.468614
-6.781714e-12 | -1.05 | -2.29072e-11 | -0.4612618
-6.569606e-12 | -1 | 4.242166e-12 | -0.4539095
-6.060569e-12 | -0.95 | 1.018074e-11 | -0.4465572
-6.654427e-12 | -0.9 | -1.187716e-11 | -0.4392049
-5.042494e-12 | -0.85 | 3.223869e-11 | -0.4318527
-6.527195e-12 | -0.8 | -2.969402e-11 | -0.4245004
-7.16352e-12 | -0.75 | -1.272648e-11 | -0.4171481
-6.654427e-12 | -0.7 | 1.018185e-11 | -0.4097958
-8.860274e-12 | -0.65 | -4.411692e-11 | -0.4024436
-7.54527e-12 | -0.6 | 2.63001e-11 | -0.3950913
-8.690576e-12 | -0.55 | -2.290612e-11 | -0.387739
-9.072382e-12 | -0.5 | -7.636112e-12 | -0.3803868
-7.333162e-12 | -0.45 | 3.478439e-11 | -0.3730345
-8.308826e-12 | -0.4 | -1.951329e-11 | -0.3656822
-6.654427e-12 | -0.35 | 3.308797e-11 | -0.3583299
-6.866535e-12 | -0.3 | -4.242164e-12 | -0.3509777
-7.88461e-12 | -0.25 | -2.036149e-11 | -0.3436254
-6.14539e-12 | -0.2 | 3.47844e-11 | -0.3362731
-8.181539e-12 | -0.15 | -4.072298e-11 | -0.3289208
-7.799789e-12 | -0.1 | 7.635003e-12 | -0.3215686
-7.290751e-12 | -0.05 | 1.018074e-11 | -0.3142163
-6.442319e-12 | 0 | 1.696865e-11 | -0.306864
-7.248285e-12 | 0.05 | -1.611933e-11 | -0.2995117
-5.381834e-12 | 0.1 | 3.732903e-11 | -0.2921595
-8.478468e-12 | 0.15 | -6.193268e-11 | -0.2848072
-2.539718e-12 | 0.2 | 1.18775e-10 | -0.2774549
-2.06668e-13 | 0.25 | 4.666101e-11 | -0.2701027
2.805117e-12 | 0.3 | 6.023569e-11 | -0.2627504
1.16708e-11 | 0.35 | 1.773138e-10 | -0.2553981
1.956083e-11 | 0.4 | 1.578004e-10 | -0.2480458
3.754674e-11 | 0.45 | 3.597185e-10 | -0.2406936
6.770706e-11 | 0.5 | 6.032062e-10 | -0.2333413
1.124597e-10 | 0.55 | 8.950522e-10 | -0.225989
1.927175e-10 | 0.6 | 1.605156e-09 | -0.2186367
3.26424e-10 | 0.65 | 2.674132e-09 | -0.2112845
5.579546e-10 | 0.7 | 4.630612e-09 | -0.2039322
9.561248e-10 | 0.75 | 7.963402e-09 | -0.1965799
1.653538e-09 | 0.8 | 1.394826e-08 | -0.1892276
2.875071e-09 | 0.85 | 2.443066e-08 | -0.1818754
5.040445e-09 | 0.9 | 4.330753e-08 | -0.1745231
8.892338e-09 | 0.95 | 7.703782e-08 | -0.1671708
1.579265e-08 | 1 | 1.380063e-07 | -0.1598186
2.825781e-08 | 1.05 | 2.493033e-07 | -0.1524663
5.066746e-08 | 1.1 | 4.481924e-07 | -0.145114
9.171789e-08 | 1.15 | 8.210095e-07 | -0.1377617
1.669338e-07 | 1.2 | 1.504315e-06 | -0.1304095
3.052282e-07 | 1.25 | 2.765892e-06 | -0.1230572
5.599913e-07 | 1.3 | 5.095266e-06 | -0.1157049
1.033012e-06 | 1.35 | 9.460408e-06 | -0.1083526
1.910148e-06 | 1.4 | 1.754273e-05 | -0.1010004
3.540976e-06 | 1.45 | 3.261651e-05 | -0.09364809
6.567769e-06 | 1.5 | 6.053593e-05 | -0.08629582
1.220615e-05 | 1.55 | 0.0001127678 | -0.07894355
2.258552e-05 | 1.6 | 0.000207587 | -0.07159127
4.190677e-05 | 1.65 | 0.0003864254 | -0.064239
7.751375e-05 | 1.7 | 0.0007121385 | -0.05688672
0.0001429455 | 1.75 | 0.001308637 | -0.04953445
0.0002620392 | 1.8 | 0.002381876 | -0.04218219
0.0004760941 | 1.85 | 0.004281092 | -0.0348299
0.0008541469 | 1.9 | 0.007561062 | -0.02747764
0.00151061 | 1.95 | 0.01312925 | -0.02012535
0.002614182 | 2 | 0.02207145 | -0.01277309
0.004404442 | 2.05 | 0.03580524 | -0.00542082
0.007141444 | 2.1 | 0.05474009 | 0.001931447
0.01116182 | 2.15 | 0.08040718 | 0.009283748
0.01661618 | 2.2 | 0.1090874 | 0.01663601
0.02339211 | 2.25 | 0.1355187 | 0.02398828
0.03100838 | 2.3 | 0.1523256 | 0.03134055
0.03869281 | 2.35 | 0.1536888 | 0.03869281
0.04571294 | 2.4 | 0.1404021 | 0.04604511
0.05164739 | 2.45 | 0.1186891 | 0.05339738
0.05642701 | 2.5 | 0.09559253 | 0.06074965
0.06018971 | 2.55 | 0.07525399 | 0.06810191
0.06312241 | 2.6 | 0.05865401 | 0.07545418
0.06539771 | 2.65 | 0.04550589 | 0.08280648
0.06720322 | 2.7 | 0.03611032 | 0.09015875
0.06863544 | 2.75 | 0.02864438 | 0.09751101
0.06978558 | 2.8 | 0.0230028 | 0.1048633
0.07071656 | 2.85 | 0.01861961 | 0.1122155
0.07148241 | 2.9 | 0.01531699 | 0.1195678
0.07212092 | 2.95 | 0.01277016 | 0.1269201
0.07265787 | 3 | 0.01073898 | 0.1342724
0.07311159 | 3.05 | 0.009074369 | 0.1416246
0.07349984 | 3.1 | 0.007765003 | 0.1489769
0.07383397 | 3.15 | 0.006682698 | 0.1563292
0.07412609 | 3.2 | 0.005842453 | 0.1636815
0.07438489 | 3.25 | 0.005175923 | 0.1710337
0.07461066 | 3.3 | 0.004515354 | 0.178386
0.07481364 | 3.35 | 0.004059676 | 0.1857383
0.0749963 | 3.4 | 0.003653155 | 0.1930906
0.07515851 | 3.45 | 0.003244284 | 0.2004428
0.07530688 | 3.5 | 0.002967271 | 0.2077951
0.07544079 | 3.55 | 0.002678337 | 0.2151474
0.07556388 | 3.6 | 0.002461674 | 0.2224996
0.07567753 | 3.65 | 0.002273014 | 0.2298519
0.07577991 | 3.7 | 0.00204772 | 0.2372042
0.07587548 | 3.75 | 0.001911225 | 0.2445565
0.07596523 | 3.8 | 0.001794996 | 0.2519087
0.07604639 | 3.85 | 0.001623334 | 0.259261
0.07612527 | 3.9 | 0.00157758 | 0.2666133
0.07619544 | 3.95 | 0.001403393 | 0.2739656
0.07626426 | 4 | 0.001376422 | 0.2813178
0.07632638 | 4.05 | 0.001242305 | 0.2886701
0.07638665 | 4.1 | 0.001205511 | 0.2960224
0.07644189 | 4.15 | 0.001104768 | 0.3033747
0.07649524 | 4.2 | 0.001066929 | 0.3107269
0.07654493 | 4.25 | 0.0009939037 | 0.3180792
0.07659454 | 4.3 | 0.0009921155 | 0.3254315
0.07663879 | 4.35 | 0.000884985 | 0.3327837
0.07668258 | 4.4 | 0.0008758869 | 0.340136
0.07672346 | 4.45 | 0.0008174824 | 0.3474883
0.07676322 | 4.5 | 0.0007952719 | 0.3548406
0.07680049 | 4.55 | 0.0007453532 | 0.3621929
0.07683609 | 4.6 | 0.0007119816 | 0.3695451
0.07686783 | 4.65 | 0.000634787 | 0.3768974
0.07690237 | 4.7 | 0.0006909708 | 0.3842496
0.07693411 | 4.75 | 0.000634787 | 0.3916019
0.07696267 | 4.8 | 0.0005711593 | 0.3989543
0.07699328 | 4.85 | 0.0006121432 | 0.4063065
0.07701901 | 4.9 | 0.0005146841 | 0.4136588
0.07704873 | 4.95 | 0.0005944107 | 0.421011
0.0770748 | 5 | 0.0005213896 | 0.4283633
0.07709894 | 5.05 | 0.0004826468 | 0.4357156
0.07712392 | 5.1 | 0.0004996388 | 0.4430678
0.07714569 | 5.15 | 0.0004354103 | 0.4504201
0.07716919 | 5.2 | 0.0004699853 | 0.4577724
0.07719119 | 5.25 | 0.0004400296 | 0.4651247
0.07721256 | 5.3 | 0.0004273637 | 0.472477
0.07723062 | 5.35 | 0.0003613552 | 0.4798292
0.0772498 | 5.4 | 0.0003834054 | 0.4871815
0.07727048 | 5.45 | 0.0004136586 | 0.4945337
0.0772877 | 5.5 | 0.0003445135 | 0.501886
0.07730836 | 5.55 | 0.0004132076 | 0.5092384
0.0773243 | 5.6 | 0.0003187377 | 0.5165906
0.0773432 | 5.65 | 0.000378041 | 0.5239429
0.07736066 | 5.7 | 0.0003491362 | 0.5312951
0.07737506 | 5.75 | 0.0002880383 | 0.5386474
0.07739017 | 5.8 | 0.0003021944 | 0.5459997
0.0774079 | 5.85 | 0.0003545007 | 0.5533519
0.07742115 | 5.9 | 0.0002650906 | 0.5607042
0.07743492 | 5.95 | 0.000275375 | 0.5680565
0.07744967 | 6 | 0.0002950419 | 0.5754088
0.07746428 | 6.05 | 0.0002922107 | 0.5827611
0.07747816 | 6.1 | 0.0002774612 | 0.5901133
0.07748873 | 6.15 | 0.0002114467 | 0.5974656
0.07750371 | 6.2 | 0.0002996641 | 0.6048178
0.07751627 | 6.25 | 0.0002512326 | 0.6121701
0.07753066 | 6.3 | 0.0002877403 | 0.6195225
0.07753991 | 6.35 | 0.0001850735 | 0.6268747
0.0775515 | 6.4 | 0.0002317122 | 0.634227
0.07756374 | 6.45 | 0.0002448275 | 0.6415792
0.07757565 | 6.5 | 0.0002382687 | 0.6489315
0.07758711 | 6.55 | 0.000229179 | 0.6562838
0.07759649 | 6.6 | 0.0001876067 | 0.663636
0.07760744 | 6.65 | 0.0002188972 | 0.6709884
0.07761825 | 6.7 | 0.0002162171 | 0.6783406
0.07762607 | 6.75 | 0.0001564616 | 0.6856929
0.07763676 | 6.8 | 0.0002138308 | 0.6930452
0.07764436 | 6.85 | 0.0001518437 | 0.7003974
0.07765479 | 6.9 | 0.0002087645 | 0.7077497
0.0776642 | 6.95 | 0.0001880537 | 0.7151019
0.07767434 | 7 | 0.000202804 | 0.7224542
0.07768213 | 7.05 | 0.0001558656 | 0.7298066
0.07769161 | 7.1 | 0.0001895439 | 0.7371588
0.07770274 | 7.15 | 0.0002226225 | 0.7445111
0.07770833 | 7.2 | 0.0001117593 | 0.7518633
0.07771639 | 7.25 | 0.0001612299 | 0.7592156
0.07772611 | 7.3 | 0.0001944594 | 0.7665679
0.0777337 | 7.35 | 0.0001516947 | 0.7739201
0.07774226 | 7.4 | 0.0001713627 | 0.7812725
0.0777499 | 7.45 | 0.0001527378 | 0.7886247
0.07775824 | 7.5 | 0.0001667434 | 0.795977
0.07776476 | 7.55 | 0.0001303847 | 0.8033293
0.07777219 | 7.6 | 0.0001485654 | 0.8106815
0.07777862 | 7.65 | 0.0001287455 | 0.8180338
0.07778603 | 7.7 | 0.0001481184 | 0.825386
0.07779333 | 7.75 | 0.0001460308 | 0.8327384
0.07780013 | 7.8 | 0.0001360471 | 0.8400907
0.07780757 | 7.85 | 0.0001487144 | 0.8474429
0.07781542 | 7.9 | 0.0001570576 | 0.8547952
0.0778214 | 7.95 | 0.000119508 | 0.8621474
0.07782693 | 8 | 0.0001107152 | 0.8694997

## S1-0k
DrainI | GateV | GM | IDLIN | VT
3.229306e-12 | -10 | #REF | -1.890353 | 2.069008
1.999151e-12 | -9.95 | -2.4603e-11 | -1.882521
4.785061e-14 | -9.9 | -3.902586e-11 | -1.87469
-1.22477e-12 | -9.85 | -2.545281e-11 | -1.866858
-1.139894e-12 | -9.8 | 1.697525e-12 | -1.859027
3.871903e-13 | -9.75 | 3.054156e-11 | -1.851195
-2.327666e-12 | -9.7 | -5.429692e-11 | -1.843364
-3.642669e-12 | -9.65 | -2.629997e-11 | -1.835532
-3.68508e-12 | -9.6 | -8.482233e-13 | -1.827701
-2.412487e-12 | -9.55 | 2.545177e-11 | -1.81987
-3.472972e-12 | -9.5 | -2.120962e-11 | -1.812038
-3.345685e-12 | -9.45 | 2.545732e-12 | -1.804207
-3.176043e-12 | -9.4 | 3.392829e-12 | -1.796375
-3.68508e-12 | -9.35 | -1.01809e-11 | -1.788544
-4.06683e-12 | -9.3 | -7.634975e-12 | -1.780713
-3.982009e-12 | -9.25 | 1.696414e-12 | -1.772881
-3.218453e-12 | -9.2 | 1.527106e-11 | -1.76505
-3.769901e-12 | -9.15 | -1.102891e-11 | -1.757218
-3.812312e-12 | -9.1 | -8.482233e-13 | -1.749387
-3.091222e-12 | -9.05 | 1.442174e-11 | -1.741555
-4.278938e-12 | -9 | -2.375424e-11 | -1.733724
-2.921524e-12 | -8.95 | 2.714818e-11 | -1.725892
-2.751882e-12 | -8.9 | 3.392829e-12 | -1.718061
-3.006345e-12 | -8.85 | -5.08934e-12 | -1.71023
-3.133632e-12 | -8.8 | -2.545732e-12 | -1.702398
-2.497308e-12 | -8.75 | 1.272644e-11 | -1.694567
-1.733752e-12 | -8.7 | 1.527106e-11 | -1.686735
-2.921524e-12 | -8.65 | -2.375535e-11 | -1.678904
-2.497308e-12 | -8.6 | 8.484454e-12 | -1.671073
-2.030737e-12 | -8.55 | 9.331389e-12 | -1.663241
-2.709416e-12 | -8.5 | -1.357353e-11 | -1.65541
-6.733225e-13 | -8.45 | 4.072171e-11 | -1.647578
-3.515438e-12 | -8.4 | -5.684209e-11 | -1.639747
-2.200379e-12 | -8.35 | 2.630158e-11 | -1.631915
-1.945916e-12 | -8.3 | 5.089243e-12 | -1.624084
-4.363815e-12 | -8.25 | -4.83578e-11 | -1.616252
-2.242789e-12 | -8.2 | 4.242035e-11 | -1.608421
-1.18236e-12 | -8.15 | 2.120851e-11 | -1.600589
-2.667006e-12 | -8.1 | -2.969337e-11 | -1.592758
-1.012662e-12 | -8.05 | 3.308674e-11 | -1.584927
-2.794293e-12 | -8 | -3.563247e-11 | -1.577095
-1.139894e-12 | -7.95 | 3.308785e-11 | -1.569264
-2.157968e-12 | -7.9 | -2.036161e-11 | -1.561432
-2.412487e-12 | -7.85 | -5.090353e-12 | -1.553601
-2.327666e-12 | -7.8 | 1.69643e-12 | -1.54577
-2.921524e-12 | -7.75 | -1.187712e-11 | -1.537938
-2.454897e-12 | -7.7 | 9.332499e-12 | -1.530107
-1.479289e-12 | -7.65 | 1.951228e-11 | -1.522275
-1.861039e-12 | -7.6 | -7.634975e-12 | -1.514444
-1.90345e-12 | -7.55 | -8.482152e-13 | -1.506612
-5.88446e-13 | -7.5 | 2.629997e-11 | -1.498781
-1.945916e-12 | -7.45 | -2.714929e-11 | -1.490949
-1.988326e-12 | -7.4 | -8.482152e-13 | -1.483118
-1.776163e-12 | -7.35 | 4.243256e-12 | -1.475287
-2.454897e-12 | -7.3 | -1.357477e-11 | -1.467455
-2.539718e-12 | -7.25 | -1.696414e-12 | -1.459624
-2.751882e-12 | -7.2 | -4.243256e-12 | -1.451792
-4.363815e-12 | -7.15 | -3.223884e-11 | -1.443961
-2.539718e-12 | -7.1 | 3.648179e-11 | -1.436129
-4.02442e-12 | -7.05 | -2.969419e-11 | -1.428298
-2.073147e-12 | -7 | 3.90253e-11 | -1.420467
-5.460354e-13 | -6.95 | 3.054212e-11 | -1.412635
-1.818629e-12 | -6.9 | -2.545201e-11 | -1.404804
-5.88446e-13 | -6.85 | 2.460356e-11 | -1.396972
-2.073147e-12 | -6.8 | -2.969419e-11 | -1.389141
-3.812312e-12 | -6.75 | -3.478315e-11 | -1.381309
-1.90345e-12 | -6.7 | 3.817709e-11 | -1.373478
-3.642669e-12 | -6.65 | -3.47846e-11 | -1.365647
-3.557848e-12 | -6.6 | 1.696414e-12 | -1.357815
-5.46671e-12 | -6.55 | -3.817746e-11 | -1.349984
-3.515438e-12 | -6.5 | 3.90253e-11 | -1.342152
-3.939599e-12 | -6.45 | -8.483182e-12 | -1.334321
-2.963935e-12 | -6.4 | 1.951339e-11 | -1.326489
-1.691342e-12 | -6.35 | 2.545177e-11 | -1.318658
-3.218453e-12 | -6.3 | -3.054241e-11 | -1.310827
-3.515438e-12 | -6.25 | -5.939671e-12 | -1.302995
-2.751882e-12 | -6.2 | 1.527106e-11 | -1.295164
-3.218453e-12 | -6.15 | -9.331478e-12 | -1.287332
-3.600259e-12 | -6.1 | -7.636085e-12 | -1.279501
-3.642669e-12 | -6.05 | -8.482152e-13 | -1.271669
-3.006345e-12 | -6 | 1.272644e-11 | -1.263838
-3.218453e-12 | -5.95 | -4.242146e-12 | -1.256006
-4.957673e-12 | -5.9 | -3.47846e-11 | -1.248175
-4.02442e-12 | -5.85 | 1.8665e-11 | -1.240344
-4.915207e-12 | -5.8 | -1.781585e-11 | -1.232512
-4.02442e-12 | -5.75 | 1.781568e-11 | -1.224681
-3.218453e-12 | -5.7 | 1.611927e-11 | -1.216849
-5.721229e-12 | -5.65 | -5.00558e-11 | -1.209018
-4.830386e-12 | -5.6 | 1.781679e-11 | -1.201186
-4.787976e-12 | -5.55 | 8.482152e-13 | -1.193355
-4.194117e-12 | -5.5 | 1.187712e-11 | -1.185524
-4.533457e-12 | -5.45 | -6.786767e-12 | -1.177692
-4.830386e-12 | -5.4 | -5.938617e-12 | -1.169861
-3.430561e-12 | -5.35 | 2.799639e-11 | -1.162029
-3.982009e-12 | -5.3 | -1.102902e-11 | -1.154198
-5.297013e-12 | -5.25 | -2.629997e-11 | -1.146366
-4.236528e-12 | -5.2 | 2.120962e-11 | -1.138535
-4.575867e-12 | -5.15 | -6.786832e-12 | -1.130704
-4.787976e-12 | -5.1 | -4.242146e-12 | -1.122872
-3.430561e-12 | -5.05 | 2.714844e-11 | -1.115041
-4.830386e-12 | -5 | -2.799639e-11 | -1.107209
-4.703155e-12 | -4.95 | 2.544621e-12 | -1.099378
-2.921524e-12 | -4.9 | 3.563281e-11 | -1.091546
-3.642669e-12 | -4.85 | -1.442285e-11 | -1.083715
-3.982009e-12 | -4.8 | -6.786832e-12 | -1.075884
-4.575867e-12 | -4.75 | -1.187712e-11 | -1.068052
-5.381834e-12 | -4.7 | -1.611927e-11 | -1.060221
-3.939599e-12 | -4.65 | 2.884487e-11 | -1.052389
-5.551587e-12 | -4.6 | -3.223964e-11 | -1.044558
-4.194117e-12 | -4.55 | 2.714955e-11 | -1.036726
-4.151707e-12 | -4.5 | 8.482072e-13 | -1.028895
-4.703155e-12 | -4.45 | -1.102891e-11 | -1.021063
-4.787976e-12 | -4.4 | -1.69643e-12 | -1.013232
-3.176043e-12 | -4.35 | 3.223853e-11 | -1.005401
-4.02442e-12 | -4.3 | -1.696764e-11 | -0.9975692
-4.660744e-12 | -4.25 | -1.272644e-11 | -0.9897378
-4.406225e-12 | -4.2 | 5.090353e-12 | -0.9819063
-4.236528e-12 | -4.15 | 3.393971e-12 | -0.9740749
-4.194117e-12 | -4.1 | 8.482072e-13 | -0.9662435
-3.769901e-12 | -4.05 | 8.484373e-12 | -0.9584121
-5.212192e-12 | -4 | -2.88457e-11 | -0.9505806
-3.812312e-12 | -3.95 | 2.799763e-11 | -0.9427492
-4.830386e-12 | -3.9 | -2.036151e-11 | -0.9349178
-5.593942e-12 | -3.85 | -1.527106e-11 | -0.9270863
-3.600259e-12 | -3.8 | 3.98737e-11 | -0.9192549
-3.345685e-12 | -3.75 | 5.091488e-12 | -0.9114235
-4.236528e-12 | -3.7 | -1.781688e-11 | -0.903592
-4.533457e-12 | -3.65 | -5.938589e-12 | -0.8957606
-3.600259e-12 | -3.6 | 1.866389e-11 | -0.8879291
-4.618333e-12 | -3.55 | -2.036151e-11 | -0.8800977
-6.357553e-12 | -3.5 | -3.478443e-11 | -0.8722663
-5.975748e-12 | -3.45 | 7.636121e-12 | -0.8644349
-4.745565e-12 | -3.4 | 2.460368e-11 | -0.8566034
-6.357553e-12 | -3.35 | -3.223964e-11 | -0.848772
-5.212192e-12 | -3.3 | 2.290725e-11 | -0.8409406
-4.151707e-12 | -3.25 | 2.120972e-11 | -0.8331091
-4.660744e-12 | -3.2 | -1.018075e-11 | -0.8252777
-5.678763e-12 | -3.15 | -2.03604e-11 | -0.8174463
-3.430561e-12 | -3.1 | 4.496386e-11 | -0.8096148
-4.703155e-12 | -3.05 | -2.545189e-11 | -0.8017834
-4.660744e-12 | -3 | 8.482112e-13 | -0.793952
-3.727491e-12 | -2.95 | 1.866509e-11 | -0.7861205
-5.000084e-12 | -2.9 | -2.545189e-11 | -0.7782891
-4.236528e-12 | -2.85 | 1.527106e-11 | -0.7704576
-4.491046e-12 | -2.8 | -5.090377e-12 | -0.7626262
-4.321404e-12 | -2.75 | 3.392845e-12 | -0.7547948
-2.242789e-12 | -2.7 | 4.157234e-11 | -0.7469634
-5.721229e-12 | -2.65 | -6.956886e-11 | -0.7391319
-5.80605e-12 | -2.6 | -1.696414e-12 | -0.7313005
-3.939599e-12 | -2.55 | 3.732906e-11 | -0.7234691
-6.102979e-12 | -2.5 | -4.326765e-11 | -0.7156376
-3.982009e-12 | -2.45 | 4.241944e-11 | -0.7078062
-4.491046e-12 | -2.4 | -1.018075e-11 | -0.6999748
-4.872797e-12 | -2.35 | -7.634975e-12 | -0.6921433
-4.618333e-12 | -2.3 | 5.089267e-12 | -0.6843119
-4.660744e-12 | -2.25 | -8.482112e-13 | -0.6764805
-4.151707e-12 | -2.2 | 1.018075e-11 | -0.668649
-3.812312e-12 | -2.15 | 6.78791e-12 | -0.6608176
-4.109241e-12 | -2.1 | -5.93856e-12 | -0.6529862
-5.254602e-12 | -2.05 | -2.290725e-11 | -0.6451547
-3.557848e-12 | -2 | 3.393511e-11 | -0.6373233
-3.68508e-12 | -1.95 | -2.544634e-12 | -0.6294919
-2.751882e-12 | -1.9 | 1.866393e-11 | -0.6216604
-3.897188e-12 | -1.85 | -2.290614e-11 | -0.613829
-3.812312e-12 | -1.8 | 1.697529e-12 | -0.6059976
-2.963935e-12 | -1.75 | 1.696755e-11 | -0.5981661
-4.151707e-12 | -1.7 | -2.375546e-11 | -0.5903347
-3.345685e-12 | -1.65 | 1.612042e-11 | -0.5825033
-3.091222e-12 | -1.6 | 5.089267e-12 | -0.5746718
-2.751882e-12 | -1.55 | 6.786784e-12 | -0.5668404
-2.242789e-12 | -1.5 | 1.018187e-11 | -0.559009
-3.897188e-12 | -1.45 | -3.308801e-11 | -0.5511776
-3.769901e-12 | -1.4 | 2.545738e-12 | -0.5433461
-3.345685e-12 | -1.35 | 8.484332e-12 | -0.5355147
-3.515438e-12 | -1.3 | -3.395057e-12 | -0.5276832
-3.727491e-12 | -1.25 | -4.241056e-12 | -0.5198518
-4.745565e-12 | -1.2 | -2.036151e-11 | -0.5120204
-5.169781e-12 | -1.15 | -8.484312e-12 | -0.5041889
-4.703155e-12 | -1.1 | 9.332544e-12 | -0.4963575
-3.133632e-12 | -1.05 | 3.13904e-11 | -0.4885261
-2.200379e-12 | -1 | 1.866509e-11 | -0.4806946
-4.363815e-12 | -0.95 | -4.326871e-11 | -0.4728632
-2.751882e-12 | -0.9 | 3.223865e-11 | -0.4650318
-2.497308e-12 | -0.85 | 5.091488e-12 | -0.4572004
-3.642669e-12 | -0.8 | -2.290723e-11 | -0.4493689
-3.982009e-12 | -0.75 | -6.786792e-12 | -0.4415375
-4.406225e-12 | -0.7 | -8.484322e-12 | -0.433706
-2.539718e-12 | -0.65 | 3.733013e-11 | -0.4258746
-4.703155e-12 | -0.6 | -4.326876e-11 | -0.4180432
-4.745565e-12 | -0.55 | -8.482102e-13 | -0.4102118
-3.515438e-12 | -0.5 | 2.460254e-11 | -0.4023803
-4.321404e-12 | -0.45 | -1.611932e-11 | -0.3945489
-4.406225e-12 | -0.4 | -1.696421e-12 | -0.3867175
-2.497308e-12 | -0.35 | 3.817834e-11 | -0.378886
-2.582184e-12 | -0.3 | -1.697532e-12 | -0.3710546
-3.515438e-12 | -0.25 | -1.866507e-11 | -0.3632232
-2.921524e-12 | -0.2 | 1.187828e-11 | -0.3553917
-4.236528e-12 | -0.15 | -2.630007e-11 | -0.3475603
-1.648931e-12 | -0.1 | 5.175193e-11 | -0.3397289
-3.133632e-12 | -0.05 | -2.969402e-11 | -0.3318974
-3.472972e-12 | 0 | -6.786793e-12 | -0.324066
-1.861039e-12 | 0.05 | 3.223866e-11 | -0.3162346
-3.303274e-12 | 0.1 | -2.88447e-11 | -0.3084031
-2.491063e-13 | 0.15 | 6.108336e-11 | -0.3005717
4.720391e-13 | 0.2 | 1.442291e-11 | -0.2927403
3.526235e-12 | 0.25 | 6.108392e-11 | -0.2849088
9.507395e-12 | 0.3 | 1.196232e-10 | -0.2770774
1.544614e-11 | 0.35 | 1.18775e-10 | -0.269246
2.715395e-11 | 0.4 | 2.34156e-10 | -0.2614145
4.738807e-11 | 0.45 | 4.046825e-10 | -0.2535831
7.576675e-11 | 0.5 | 5.675736e-10 | -0.2457517
1.269247e-10 | 0.55 | 1.02316e-09 | -0.2379202
2.155816e-10 | 0.6 | 1.773137e-09 | -0.2300888
3.637956e-10 | 0.65 | 2.964282e-09 | -0.2222574
6.189571e-10 | 0.7 | 5.103228e-09 | -0.2144259
1.06973e-09 | 0.75 | 9.015461e-09 | -0.2065945
1.854702e-09 | 0.8 | 1.569942e-08 | -0.1987631
3.241934e-09 | 0.85 | 2.774464e-08 | -0.1909316
5.714908e-09 | 0.9 | 4.945953e-08 | -0.1831002
1.0149e-08 | 0.95 | 8.868174e-08 | -0.1752688
1.814965e-08 | 1 | 1.60013e-07 | -0.1674373
3.267191e-08 | 1.05 | 2.904456e-07 | -0.1596059
5.895039e-08 | 1.1 | 5.255687e-07 | -0.1517745
1.073541e-07 | 1.15 | 9.680747e-07 | -0.143943
1.965716e-07 | 1.2 | 1.784348e-06 | -0.1361116
3.614603e-07 | 1.25 | 3.297777e-06 | -0.1282802
6.668495e-07 | 1.3 | 6.10779e-06 | -0.1204487
1.236612e-06 | 1.35 | 1.139522e-05 | -0.1126173
2.298624e-06 | 1.4 | 2.124027e-05 | -0.1047859
4.281801e-06 | 1.45 | 3.966348e-05 | -0.09695443
7.979856e-06 | 1.5 | 7.396116e-05 | -0.089123
1.489818e-05 | 1.55 | 0.0001383665 | -0.08129158
2.768601e-05 | 1.6 | 0.0002557564 | -0.07346013
5.153154e-05 | 1.65 | 0.000476911 | -0.06562871
9.584281e-05 | 1.7 | 0.0008862242 | -0.05779726
0.0001774391 | 1.75 | 0.001631927 | -0.04996584
0.0003265245 | 1.8 | 0.002981712 | -0.04213441
0.0005948525 | 1.85 | 0.005366552 | -0.03430297
0.001072497 | 1.9 | 0.009552892 | -0.02647154
0.0019019 | 1.95 | 0.01658804 | -0.0186401
0.00329648 | 2 | 0.02789163 | -0.01080867
0.005545578 | 2.05 | 0.04498201 | -0.002977249
0.008972886 | 2.1 | 0.06854623 | 0.004854176
0.01390322 | 2.15 | 0.09860629 | 0.01268564
0.02039273 | 2.2 | 0.1297904 | 0.02051706
0.02808168 | 2.25 | 0.1537791 | 0.02834849
0.03617992 | 2.3 | 0.1619649 | 0.03617992
0.04374453 | 2.35 | 0.1512925 | 0.04401134
0.05016023 | 2.4 | 0.1283135 | 0.0518428
0.05526697 | 2.45 | 0.1021348 | 0.05967423
0.05920817 | 2.5 | 0.07882416 | 0.06750565
0.06222351 | 2.55 | 0.06030677 | 0.07533708
0.0645306 | 2.6 | 0.04614201 | 0.0831685
0.06630601 | 2.65 | 0.03550799 | 0.09099997
0.0677065 | 2.7 | 0.02800974 | 0.09883139
0.06881718 | 2.75 | 0.02221363 | 0.1066628
0.06971153 | 2.8 | 0.01788707 | 0.1144942
0.07044036 | 2.85 | 0.01457663 | 0.1223257
0.07104396 | 2.9 | 0.01207198 | 0.1301571
0.07154817 | 2.95 | 0.01008422 | 0.1379886
0.07197542 | 3 | 0.008545079 | 0.14582
0.07233965 | 3.05 | 0.00728444 | 0.1536514
0.07265513 | 3.1 | 0.006309754 | 0.1614828
0.07292601 | 3.15 | 0.005417445 | 0.1693143
0.07316731 | 3.2 | 0.004826044 | 0.1771457
0.07337923 | 3.25 | 0.004238341 | 0.1849771
0.07356905 | 3.3 | 0.003796521 | 0.1928086
0.07373895 | 3.35 | 0.003398064 | 0.20064
0.07389186 | 3.4 | 0.003058005 | 0.2084715
0.07403109 | 3.45 | 0.002784732 | 0.2163029
0.07415632 | 3.5 | 0.00250459 | 0.2241343
0.07427084 | 3.55 | 0.002290311 | 0.2319657
0.07437615 | 3.6 | 0.002106281 | 0.2397972
0.07447314 | 3.65 | 0.001939826 | 0.2476286
0.07456283 | 3.7 | 0.001793803 | 0.2554601
0.074647 | 3.75 | 0.001683386 | 0.2632915
0.07472378 | 3.8 | 0.001535566 | 0.2711229
0.07479667 | 3.85 | 0.001457782 | 0.2789543
0.07486507 | 3.9 | 0.00136807 | 0.2867858
0.07492793 | 3.95 | 0.001257063 | 0.2946172
0.07498875 | 4 | 0.001216532 | 0.3024486
0.07504378 | 4.05 | 0.001100596 | 0.3102801
0.07509563 | 4.1 | 0.001036978 | 0.3181115
0.07514676 | 4.15 | 0.001022663 | 0.325943
0.07519287 | 4.2 | 0.0009220891 | 0.3337743
0.07523903 | 4.25 | 0.0009232724 | 0.3416058
0.07528145 | 4.3 | 0.0008483199 | 0.3494373
0.07532192 | 4.35 | 0.0008094357 | 0.3572687
0.07536042 | 4.4 | 0.0007700891 | 0.3651001
0.07539779 | 4.45 | 0.0007472975 | 0.3729315
0.07543367 | 4.5 | 0.0007176372 | 0.380763
0.07546674 | 4.55 | 0.000661311 | 0.3885944
0.07549877 | 4.6 | 0.0006406046 | 0.3964258
0.07553042 | 4.65 | 0.0006329989 | 0.4042573
0.07556121 | 4.7 | 0.0006158685 | 0.4120887
0.07558724 | 4.75 | 0.0005206446 | 0.4199201
0.07561585 | 4.8 | 0.0005720534 | 0.4277516
0.07564297 | 4.85 | 0.0005425544 | 0.435583
0.07566718 | 4.9 | 0.0004841369 | 0.4434144
0.07569282 | 4.95 | 0.0005127519 | 0.4512458
0.07571793 | 5 | 0.0005023162 | 0.4590773
0.07573941 | 5.05 | 0.0004295988 | 0.4669088
0.0757624 | 5.1 | 0.0004597035 | 0.4747401
0.07578395 | 5.15 | 0.0004309399 | 0.4825716
0.07580437 | 5.2 | 0.0004084432 | 0.490403
0.07582422 | 5.25 | 0.0003971144 | 0.4982345
0.075844 | 5.3 | 0.0003956243 | 0.5060659
0.07586392 | 5.35 | 0.0003983103 | 0.5138973
0.07588051 | 5.4 | 0.0003316986 | 0.5217288
0.07589924 | 5.45 | 0.0003746173 | 0.5295602
0.07591595 | 5.5 | 0.0003342318 | 0.5373916
0.07593165 | 5.55 | 0.0003139663 | 0.5452231
0.07594838 | 5.6 | 0.000334682 | 0.5530545
0.07596423 | 5.65 | 0.0003170955 | 0.5608859
0.07598024 | 5.7 | 0.0003200788 | 0.5687173
0.07599558 | 5.75 | 0.0003068137 | 0.5765488
0.0760099 | 5.8 | 0.0002863992 | 0.5843803
0.07602263 | 5.85 | 0.0002546623 | 0.5922116
0.07603811 | 5.9 | 0.0003094959 | 0.6000431
0.07605096 | 5.95 | 0.0002570465 | 0.6078745
0.07606402 | 6 | 0.0002612164 | 0.615706
0.07607798 | 6.05 | 0.0002792467 | 0.6235374
0.0760891 | 6.1 | 0.0002223266 | 0.6313688
0.07610288 | 6.15 | 0.0002755214 | 0.6392003
0.07611419 | 6.2 | 0.0002262009 | 0.6470317
0.07612427 | 6.25 | 0.000201761 | 0.6548631
0.07613811 | 6.3 | 0.0002767135 | 0.6626946
0.07614963 | 6.35 | 0.0002303733 | 0.670526
0.07615994 | 6.4 | 0.0002062313 | 0.6783574
0.07616965 | 6.45 | 0.0001941632 | 0.6861888
0.07618012 | 6.5 | 0.0002095095 | 0.6940203
0.07619185 | 6.55 | 0.0002345434 | 0.7018517
0.07620192 | 6.6 | 0.0002014649 | 0.7096831
0.07621215 | 6.65 | 0.0002045922 | 0.7175146
0.07622118 | 6.7 | 0.0001806031 | 0.725346
0.07623057 | 6.75 | 0.0001877539 | 0.7331774
0.07623914 | 6.8 | 0.0001713627 | 0.7410089
0.07624815 | 6.85 | 0.0001803051 | 0.7488403
0.07625753 | 6.9 | 0.0001874559 | 0.7566718
0.07626612 | 6.95 | 0.0001719604 | 0.7645032
0.07627442 | 7 | 0.0001658493 | 0.7723346
0.07628299 | 7.05 | 0.0001715117 | 0.7801661
0.07629082 | 7.1 | 0.0001566121 | 0.7879975
0.07629957 | 7.15 | 0.000174939 | 0.7958289
0.07630772 | 7.2 | 0.0001630196 | 0.8036603
0.07631618 | 7.25 | 0.0001691275 | 0.8114918
0.07632157 | 7.3 | 0.000107884 | 0.8193232
0.07633083 | 7.35 | 0.0001850735 | 0.8271546
0.07633909 | 7.4 | 0.0001652532 | 0.8349861
0.07634477 | 7.45 | 0.0001135475 | 0.8428175
0.07635202 | 7.5 | 0.0001451368 | 0.8506489
0.0763594 | 7.55 | 0.0001475209 | 0.8584804
0.07636663 | 7.6 | 0.0001445421 | 0.8663118
0.07637414 | 7.65 | 0.0001502031 | 0.8741433
0.07638051 | 7.7 | 0.0001274057 | 0.8819746
0.07638779 | 7.75 | 0.0001457328 | 0.8898061
0.07639302 | 7.8 | 0.0001044567 | 0.8976376
0.07640076 | 7.85 | 0.000154973 | 0.905469
0.07640474 | 7.9 | 7.95719e-05 | 0.9133004
0.07641213 | 7.95 | 0.0001478204 | 0.9211318
0.0764184 | 8 | 0.0001253183 | 0.9289633