## S3-10K
DrainI | GateV | GM | IDLIN | VT
-3.218453e-12 | -10 | #REF | -1.126242 | 0.9759803
-8.853751e-13 | -9.95 | 4.666139e-11 | -1.121112
-3.345685e-12 | -9.9 | -4.920601e-11 | -1.115981
-3.091166e-12 | -9.85 | 5.09045e-12 | -1.110851
-4.151651e-12 | -9.8 | -2.120962e-11 | -1.10572
-3.472916e-12 | -9.75 | 1.357465e-11 | -1.10059
-4.278938e-12 | -9.7 | -1.612038e-11 | -1.095459
-4.40617e-12 | -9.65 | -2.544621e-12 | -1.090329
-4.236472e-12 | -9.6 | 3.394004e-12 | -1.085198
-4.74551e-12 | -9.55 | -1.018071e-11 | -1.080068
-4.194062e-12 | -9.5 | 1.102891e-11 | -1.074937
-4.321349e-12 | -9.45 | -2.545732e-12 | -1.069807
-4.787976e-12 | -9.4 | -9.332499e-12 | -1.064676
-3.345685e-12 | -9.35 | 2.884625e-11 | -1.059546
-4.02442e-12 | -9.3 | -1.357465e-11 | -1.054415
-2.963935e-12 | -9.25 | 2.120962e-11 | -1.049285
-4.915207e-12 | -9.2 | -3.90253e-11 | -1.044154
-4.40617e-12 | -9.15 | 1.018071e-11 | -1.039024
-5.381834e-12 | -9.1 | -1.951358e-11 | -1.033893
-6.102979e-12 | -9.05 | -1.442285e-11 | -1.028763
-3.303274e-12 | -9 | 5.599388e-11 | -1.023632
-4.74551e-12 | -8.95 | -2.884459e-11 | -1.018502
-5.509065e-12 | -8.9 | -1.527106e-11 | -1.013371
-4.830386e-12 | -8.85 | 1.357379e-11 | -1.008241
-4.533457e-12 | -8.8 | 5.93856e-12 | -1.00311
-5.466655e-12 | -8.75 | -1.866389e-11 | -0.9979799
-5.000028e-12 | -8.7 | 9.332499e-12 | -0.9928494
-4.915207e-12 | -8.65 | 1.696414e-12 | -0.9877189
-5.042439e-12 | -8.6 | -2.54467e-12 | -0.9825885
-4.830386e-12 | -8.55 | 4.241036e-12 | -0.977458
-4.236472e-12 | -8.5 | 1.187823e-11 | -0.9723275
-3.091166e-12 | -8.45 | 2.290603e-11 | -0.967197
-3.133577e-12 | -8.4 | -8.482072e-13 | -0.9620665
-5.763584e-12 | -8.35 | -5.260095e-11 | -0.9569361
-4.151651e-12 | -8.3 | 3.223853e-11 | -0.9518056
-4.448636e-12 | -8.25 | -5.939671e-12 | -0.9466751
-5.721174e-12 | -8.2 | -2.545066e-11 | -0.9415446
-3.854722e-12 | -8.15 | 3.732889e-11 | -0.9364141
-5.890871e-12 | -8.1 | -4.07236e-11 | -0.9312837
-5.593942e-12 | -8.05 | 5.93856e-12 | -0.9261532
-2.32761e-12 | -8 | 6.532638e-11 | -0.9210227
-5.933282e-12 | -7.95 | -7.211315e-11 | -0.9158922
-3.812312e-12 | -7.9 | 4.241964e-11 | -0.9107617
-4.491046e-12 | -7.85 | -1.357465e-11 | -0.9056312
-4.06683e-12 | -7.8 | 8.484373e-12 | -0.9005007
-3.515382e-12 | -7.75 | 1.102891e-11 | -0.8953702
-3.727491e-12 | -7.7 | -4.242146e-12 | -0.8902397
-3.939543e-12 | -7.65 | -4.241076e-12 | -0.8851093
-5.212136e-12 | -7.6 | -2.545177e-11 | -0.8799788
-6.52714e-12 | -7.55 | -2.630022e-11 | -0.8748483
-6.866535e-12 | -7.5 | -6.787878e-12 | -0.8697178
-3.515382e-12 | -7.45 | 6.70228e-11 | -0.8645873
-4.957618e-12 | -7.4 | -2.884487e-11 | -0.8594569
-4.703099e-12 | -7.35 | 5.090353e-12 | -0.8543263
-5.805995e-12 | -7.3 | -2.205804e-11 | -0.8491959
-7.290696e-12 | -7.25 | -2.969391e-11 | -0.8440654
-5.805995e-12 | -7.2 | 2.969391e-11 | -0.8389349
-4.448636e-12 | -7.15 | 2.714733e-11 | -0.8338044
-5.975692e-12 | -7.1 | -3.054101e-11 | -0.8286739
-3.133577e-12 | -7.05 | 5.684263e-11 | -0.8235435
-5.084905e-12 | -7 | -3.902641e-11 | -0.818413
-6.272621e-12 | -6.95 | -2.375424e-11 | -0.8132825
-5.339423e-12 | -6.9 | 1.866407e-11 | -0.808152
-6.272621e-12 | -6.85 | -1.866389e-11 | -0.8030215
-6.654427e-12 | -6.8 | -7.636158e-12 | -0.797891
-6.56955e-12 | -6.75 | 1.697525e-12 | -0.7927605
-6.56955e-12 | -6.7 | 0 | -0.78763
-5.339423e-12 | -6.65 | 2.460268e-11 | -0.7824996
-8.732987e-12 | -6.6 | -6.787101e-11 | -0.7773691
-5.042439e-12 | -6.55 | 7.381138e-11 | -0.7722386
-5.678763e-12 | -6.5 | -1.272644e-11 | -0.7671081
-4.915207e-12 | -6.45 | 1.527106e-11 | -0.7619776
-5.381834e-12 | -6.4 | -9.332588e-12 | -0.7568472
-5.678763e-12 | -6.35 | -5.93856e-12 | -0.7517166
-5.636352e-12 | -6.3 | 8.482152e-13 | -0.7465862
-6.484729e-12 | -6.25 | -1.696747e-11 | -0.7414557
-6.018158e-12 | -6.2 | 9.331389e-12 | -0.7363252
-6.654427e-12 | -6.15 | -1.272545e-11 | -0.7311947
-5.805995e-12 | -6.1 | 1.696858e-11 | -0.7260642
-6.230211e-12 | -6.05 | -8.484373e-12 | -0.7209338
-6.56955e-12 | -6 | -6.786767e-12 | -0.7158033
-5.254602e-12 | -5.95 | 2.629886e-11 | -0.7106728
-7.417927e-12 | -5.9 | -4.326675e-11 | -0.7055423
-3.430506e-12 | -5.85 | 7.974813e-11 | -0.7004118
-6.357498e-12 | -5.8 | -5.854017e-11 | -0.6952813
-5.381834e-12 | -5.75 | 1.951321e-11 | -0.6901508
-5.000028e-12 | -5.7 | 7.636085e-12 | -0.6850203
-5.975692e-12 | -5.65 | -1.951339e-11 | -0.6798899
-6.14539e-12 | -5.6 | -3.393939e-12 | -0.6747594
-5.890871e-12 | -5.55 | 5.090402e-12 | -0.6696289
-5.339423e-12 | -5.5 | 1.102891e-11 | -0.6644984
-5.678763e-12 | -5.45 | -6.786767e-12 | -0.6593679
-6.230211e-12 | -5.4 | -1.102902e-11 | -0.6542374
-6.315032e-12 | -5.35 | -1.696414e-12 | -0.6491069
-6.484729e-12 | -5.3 | -3.393971e-12 | -0.6439765
-4.151651e-12 | -5.25 | 4.666139e-11 | -0.638846
-5.890871e-12 | -5.2 | -3.478426e-11 | -0.6337155
-3.727491e-12 | -5.15 | 4.326786e-11 | -0.628585
-3.769901e-12 | -5.1 | -8.482072e-13 | -0.6234545
-6.1878e-12 | -5.05 | -4.835826e-11 | -0.6183241
-4.321349e-12 | -5 | 3.732889e-11 | -0.6131936
-5.721174e-12 | -4.95 | -2.799639e-11 | -0.6080631
-5.890871e-12 | -4.9 | -3.393971e-12 | -0.6029326
-3.642669e-12 | -4.85 | 4.496386e-11 | -0.5978021
-5.381834e-12 | -4.8 | -3.478349e-11 | -0.5926716
-4.830386e-12 | -4.75 | 1.102891e-11 | -0.5875411
-6.018158e-12 | -4.7 | -2.375535e-11 | -0.5824106
-5.678763e-12 | -4.65 | 6.787942e-12 | -0.5772802
-4.236472e-12 | -4.6 | 2.88457e-11 | -0.5721497
-4.278938e-12 | -4.55 | -8.493255e-13 | -0.5670192
-5.890871e-12 | -4.5 | -3.223853e-11 | -0.5618887
-4.957618e-12 | -4.45 | 1.8665e-11 | -0.5567582
-5.169726e-12 | -4.4 | -4.242186e-12 | -0.5516277
-5.042439e-12 | -4.35 | 2.545732e-12 | -0.5464972
-2.582129e-12 | -4.3 | 4.920648e-11 | -0.5413668
-5.042439e-12 | -4.25 | -4.920601e-11 | -0.5362363
-3.472916e-12 | -4.2 | 3.139033e-11 | -0.5311058
-4.109241e-12 | -4.15 | -1.272656e-11 | -0.5259753
-6.1878e-12 | -4.1 | -4.157103e-11 | -0.5208448
-3.133577e-12 | -4.05 | 6.108482e-11 | -0.5157144
-5.721174e-12 | -4 | -5.175174e-11 | -0.5105839
-4.151651e-12 | -3.95 | 3.139048e-11 | -0.5054534
-4.363759e-12 | -3.9 | -4.242166e-12 | -0.5003229
-6.060569e-12 | -3.85 | -3.393606e-11 | -0.4951924
-6.230211e-12 | -3.8 | -3.392845e-12 | -0.4900619
-4.491046e-12 | -3.75 | 3.478332e-11 | -0.4849314
-5.042439e-12 | -3.7 | -1.102786e-11 | -0.479801
-2.794237e-12 | -3.65 | 4.496408e-11 | -0.4746705
-5.000028e-12 | -3.6 | -4.411565e-11 | -0.46954
-4.703099e-12 | -3.55 | 5.938589e-12 | -0.4644095
-4.533457e-12 | -3.5 | 3.392845e-12 | -0.459279
-4.957618e-12 | -3.45 | -8.483222e-12 | -0.4541485
-5.000028e-12 | -3.4 | -8.482112e-13 | -0.449018
-6.102979e-12 | -3.35 | -2.205894e-11 | -0.4438875
-4.533457e-12 | -3.3 | 3.139048e-11 | -0.4387571
-5.763584e-12 | -3.25 | -2.460257e-11 | -0.4336266
-4.618278e-12 | -3.2 | 2.290614e-11 | -0.4284961
-4.957618e-12 | -3.15 | -6.7868e-12 | -0.4233656
-6.230211e-12 | -3.1 | -2.545177e-11 | -0.4182351
-4.915207e-12 | -3.05 | 2.63001e-11 | -0.4131046
-4.533457e-12 | -3 | 7.635011e-12 | -0.4079742
-3.727491e-12 | -2.95 | 1.611934e-11 | -0.4028437
-6.654427e-12 | -2.9 | -5.853879e-11 | -0.3977132
-6.442319e-12 | -2.85 | 4.242146e-12 | -0.3925827
-3.260864e-12 | -2.8 | 6.362916e-11 | -0.3874522
-3.430506e-12 | -2.75 | -3.392845e-12 | -0.3823217
-5.169726e-12 | -2.7 | -3.478443e-11 | -0.3771912
-4.02442e-12 | -2.65 | 2.290614e-11 | -0.3720608
-5.424244e-12 | -2.6 | -2.799639e-11 | -0.3669303
-5.466655e-12 | -2.55 | -8.482112e-13 | -0.3617998
-3.982009e-12 | -2.5 | 2.969294e-11 | -0.3566693
-6.230211e-12 | -2.45 | -4.496408e-11 | -0.3515388
-3.303274e-12 | -2.4 | 5.853879e-11 | -0.3464083
-4.448636e-12 | -2.35 | -2.290714e-11 | -0.3412778
-5.678763e-12 | -2.3 | -2.460257e-11 | -0.3361474
-5.509065e-12 | -2.25 | 3.393955e-12 | -0.3310169
-6.484729e-12 | -2.2 | -1.95133e-11 | -0.3258864
-5.975692e-12 | -2.15 | 1.018075e-11 | -0.3207559
-5.084905e-12 | -2.1 | 1.781568e-11 | -0.3156254
-6.611961e-12 | -2.05 | -3.054115e-11 | -0.3104949
-5.763584e-12 | -2 | 1.696755e-11 | -0.3053645
-6.484729e-12 | -1.95 | -1.442292e-11 | -0.300234
-5.848461e-12 | -1.9 | 1.272536e-11 | -0.2951035
-4.660689e-12 | -1.85 | 2.375546e-11 | -0.289973
-5.169726e-12 | -1.8 | -1.018073e-11 | -0.2848425
-4.872797e-12 | -1.75 | 5.938589e-12 | -0.279712
-3.557793e-12 | -1.7 | 2.63001e-11 | -0.2745815
-6.357498e-12 | -1.65 | -5.599402e-11 | -0.2694511
-6.1878e-12 | -1.6 | 3.393955e-12 | -0.2643206
-3.982009e-12 | -1.55 | 4.411576e-11 | -0.2591901
-6.781659e-12 | -1.5 | -5.599304e-11 | -0.2540596
-4.278938e-12 | -1.45 | 5.005445e-11 | -0.2489291
-5.975692e-12 | -1.4 | -3.393503e-11 | -0.2437986
-5.084905e-12 | -1.35 | 1.781577e-11 | -0.2386681
-2.66695e-12 | -1.3 | 4.835903e-11 | -0.2335377
-5.084905e-12 | -1.25 | -4.835914e-11 | -0.2284072
-2.242789e-12 | -1.2 | 5.684236e-11 | -0.2232767
1.447731e-12 | -1.15 | 7.38103e-11 | -0.2181462
5.816958e-12 | -1.1 | 8.738463e-11 | -0.2130157
1.52765e-11 | -1.05 | 1.891906e-10 | -0.2078852
2.694187e-11 | -1 | 2.333075e-10 | -0.2027547
5.226636e-11 | -0.95 | 5.064897e-10 | -0.1976243
9.667964e-11 | -0.9 | 8.882654e-10 | -0.1924938
1.718895e-10 | -0.85 | 1.504199e-09 | -0.1873633
3.079715e-10 | -0.8 | 2.721638e-09 | -0.1822328
5.515914e-10 | -0.75 | 4.872397e-09 | -0.1771023
9.918439e-10 | -0.7 | 8.805049e-09 | -0.1719718
1.773591e-09 | -0.65 | 1.563494e-08 | -0.1668414
3.174017e-09 | -0.6 | 2.800854e-08 | -0.1617109
5.666293e-09 | -0.55 | 4.984551e-08 | -0.1565804
1.009321e-08 | -0.5 | 8.853834e-08 | -0.1514499
1.792307e-08 | -0.45 | 1.565972e-07 | -0.1463194
3.168557e-08 | -0.4 | 2.7525e-07 | -0.1411889
5.56809e-08 | -0.35 | 4.799066e-07 | -0.1360584
9.689848e-08 | -0.3 | 8.243518e-07 | -0.130928
1.678491e-07 | -0.25 | 1.419012e-06 | -0.1257975
2.886871e-07 | -0.2 | 2.416761e-06 | -0.120667
4.925014e-07 | -0.15 | 4.076287e-06 | -0.1155365
8.327577e-07 | -0.1 | 6.805124e-06 | -0.110406
1.396037e-06 | -0.05 | 1.126558e-05 | -0.1052755
2.321093e-06 | 0 | 1.850113e-05 | -0.100145
3.823423e-06 | 0.05 | 3.00466e-05 | -0.09501456
6.213921e-06 | 0.1 | 4.780996e-05 | -0.08988408
1.005955e-05 | 0.15 | 7.691249e-05 | -0.08475359
1.61344e-05 | 0.2 | 0.000121497 | -0.07962311
2.56452e-05 | 0.25 | 0.0001902162 | -0.07449262
4.041321e-05 | 0.3 | 0.0002953601 | -0.06936214
6.308271e-05 | 0.35 | 0.0004533902 | -0.06423165
9.771337e-05 | 0.4 | 0.0006926131 | -0.05910117
0.0001500291 | 0.45 | 0.001046315 | -0.05397068
0.0002282859 | 0.5 | 0.001565135 | -0.0488402
0.000344122 | 0.55 | 0.002316721 | -0.04370971
0.0005119108 | 0.6 | 0.003355776 | -0.03857922
0.0007571591 | 0.65 | 0.004904971 | -0.03344874
0.001108311 | 0.7 | 0.007023029 | -0.02831826
0.001604889 | 0.75 | 0.009931568 | -0.02318777
0.002296678 | 0.8 | 0.01383578 | -0.01805728
0.003245803 | 0.85 | 0.01898248 | -0.0129268
0.004524887 | 0.9 | 0.0255817 | -0.007796318
0.006210013 | 0.95 | 0.03370252 | -0.002665832
0.008394076 | 1 | 0.04368126 | 0.002464654
0.01114507 | 1.05 | 0.05501993 | 0.007595134
0.01448333 | 1.1 | 0.06676513 | 0.01272563
0.01845641 | 1.15 | 0.07946173 | 0.01785611
0.02298866 | 1.2 | 0.09064479 | 0.0229866
0.02794788 | 1.25 | 0.0991845 | 0.02811708
0.0331485 | 1.3 | 0.1040125 | 0.03324756
0.03837805 | 1.35 | 0.1045909 | 0.03837805
0.04340947 | 1.4 | 0.1006285 | 0.04350853
0.04807941 | 1.45 | 0.09339863 | 0.04863903
0.05227515 | 1.5 | 0.08391478 | 0.05376951
0.05596059 | 1.55 | 0.07370896 | 0.05889999
0.05911334 | 1.6 | 0.06305492 | 0.06403048
0.06181484 | 1.65 | 0.05402995 | 0.06916096
0.06410017 | 1.7 | 0.04570656 | 0.07429145
0.0660186 | 1.75 | 0.03836874 | 0.07942193
0.06763057 | 1.8 | 0.03223929 | 0.08455241
0.0689832 | 1.85 | 0.02705257 | 0.0896829
0.07012434 | 1.9 | 0.02282294 | 0.09481338
0.07108746 | 1.95 | 0.01926226 | 0.09994388
0.07190521 | 2 | 0.01635508 | 0.1050744
0.07259956 | 2.05 | 0.013887 | 0.1102048
0.07319122 | 2.1 | 0.01183317 | 0.1153353
0.07370386 | 2.15 | 0.01025285 | 0.1204658
0.07414916 | 2.2 | 0.008905986 | 0.1255963
0.07453722 | 2.25 | 0.007761128 | 0.1307268
0.07487627 | 2.3 | 0.006781078 | 0.1358573
0.07517199 | 2.35 | 0.005914426 | 0.1409877
0.07543606 | 2.4 | 0.005281249 | 0.1461182
0.0756698 | 2.45 | 0.004674946 | 0.1512487
0.07587989 | 2.5 | 0.004201833 | 0.1563792
0.07606785 | 2.55 | 0.00375912 | 0.1615097
0.07623713 | 2.6 | 0.003385696 | 0.1666402
0.07638935 | 2.65 | 0.003044296 | 0.1717707
0.07652827 | 2.7 | 0.002778473 | 0.1769012
0.07665695 | 2.75 | 0.002573433 | 0.1820316
0.07677237 | 2.8 | 0.00230849 | 0.1871621
0.07688105 | 2.85 | 0.002173634 | 0.1922926
0.07698043 | 2.9 | 0.001987509 | 0.1974231
0.0770728 | 2.95 | 0.001847448 | 0.2025536
0.07715643 | 3 | 0.001672657 | 0.2076841
0.07723629 | 3.05 | 0.001597108 | 0.2128145
0.07731044 | 3.1 | 0.001482965 | 0.217945
0.07738113 | 3.15 | 0.001413817 | 0.2230755
0.07744272 | 3.2 | 0.00123188 | 0.228206
0.0775057 | 3.25 | 0.001259596 | 0.2333365
0.077563 | 3.3 | 0.001146049 | 0.238467
0.07761834 | 3.35 | 0.00110671 | 0.2435974
0.07766915 | 3.4 | 0.001016255 | 0.2487279
0.07771723 | 3.45 | 0.0009615728 | 0.2538584
0.07776361 | 3.5 | 0.0009275982 | 0.2589889
0.07780865 | 3.55 | 0.0009007761 | 0.2641194
0.07784912 | 3.6 | 0.0008094318 | 0.2692499
0.07788924 | 3.65 | 0.0008024245 | 0.2743804
0.0779264 | 3.7 | 0.0007431216 | 0.2795109
0.07796201 | 3.75 | 0.0007122762 | 0.2846413
0.07799636 | 3.8 | 0.0006869442 | 0.2897718
0.07802881 | 3.85 | 0.0006490952 | 0.2949023
0.07806224 | 3.9 | 0.0006686126 | 0.3000328
0.07809278 | 3.95 | 0.0006107992 | 0.3051633
0.07812184 | 4 | 0.0005811458 | 0.3102938
0.07814876 | 4.05 | 0.0005383769 | 0.3154243
0.07817691 | 4.1 | 0.0005629691 | 0.3205547
0.07820178 | 4.15 | 0.0004973989 | 0.3256852
0.07822679 | 4.2 | 0.0005002348 | 0.3308157
0.07825034 | 4.25 | 0.0004710239 | 0.3359462
0.0782755 | 4.3 | 0.0005032103 | 0.3410767
0.07829736 | 4.35 | 0.0004372026 | 0.3462071
0.0783186 | 4.4 | 0.0004246815 | 0.3513377
0.07834093 | 4.45 | 0.0004467394 | 0.3564681
0.07835977 | 4.5 | 0.0003766999 | 0.3615986
0.07838051 | 4.55 | 0.0004148467 | 0.3667291
0.07839844 | 4.6 | 0.000358524 | 0.3718596
0.078418 | 4.65 | 0.000391303 | 0.3769901
0.07843538 | 4.7 | 0.0003476461 | 0.3821205
0.07845318 | 4.75 | 0.0003559874 | 0.387251
0.07847062 | 4.8 | 0.0003488349 | 0.3923815
0.07848828 | 4.85 | 0.0003530105 | 0.397512
0.07850283 | 4.9 | 0.0002911676 | 0.4026425
0.07851797 | 4.95 | 0.0003026443 | 0.407773
0.0785333 | 5 | 0.0003066647 | 0.4129035
0.07854905 | 5.05 | 0.0003150093 | 0.418034
0.07856432 | 5.1 | 0.0003053265 | 0.4231644
0.07857592 | 5.15 | 0.0002320102 | 0.4282949
0.07858951 | 5.2 | 0.0002717987 | 0.4334254
0.07860286 | 5.25 | 0.0002670278 | 0.4385559
0.07861761 | 5.3 | 0.0002950419 | 0.4436864
0.07862786 | 5.35 | 0.0002050412 | 0.4488168
0.07864259 | 5.4 | 0.0002945948 | 0.4539474
0.07865436 | 5.45 | 0.0002352907 | 0.4590778
0.07866601 | 5.5 | 0.0002330533 | 0.4642083
0.07867679 | 5.55 | 0.000215619 | 0.4693388
0.078688 | 5.6 | 0.0002241147 | 0.4744693
0.07869881 | 5.65 | 0.000216364 | 0.4795998
0.07870961 | 5.7 | 0.0002159191 | 0.4847302
0.07871872 | 5.75 | 0.0001822405 | 0.4898607
0.07873044 | 5.8 | 0.0002343944 | 0.4949912
0.07874008 | 5.85 | 0.0001926731 | 0.5001217
0.07875079 | 5.9 | 0.0002142779 | 0.5052522
0.07876019 | 5.95 | 0.0001880537 | 0.5103827
0.07877044 | 6 | 0.0002048902 | 0.5155132
0.07878097 | 6.05 | 0.0002107016 | 0.5206437
0.07879027 | 6.1 | 0.0001859676 | 0.5257741
0.07879747 | 6.15 | 0.0001440937 | 0.5309046
0.07880711 | 6.2 | 0.0001926731 | 0.5360351
0.07881512 | 6.25 | 0.0001603359 | 0.5411656
0.07882236 | 6.3 | 0.0001446897 | 0.5462961
0.07883263 | 6.35 | 0.0002054882 | 0.5514266
0.07883918 | 6.4 | 0.0001309807 | 0.5565571
0.07884766 | 6.45 | 0.0001695762 | 0.5616875
0.07885636 | 6.5 | 0.0001738959 | 0.566818
0.07886333 | 6.55 | 0.0001394743 | 0.5719485
0.07887243 | 6.6 | 0.0001820932 | 0.577079
0.07888052 | 6.65 | 0.000161677 | 0.5822095
0.07888426 | 6.7 | 7.480426e-05 | 0.5873399
0.07889222 | 6.75 | 0.0001592928 | 0.5924704
0.07890004 | 6.8 | 0.0001563126 | 0.5976009
0.07890674 | 6.85 | 0.0001341112 | 0.6027314
0.07891303 | 6.9 | 0.0001256163 | 0.6078619
0.07891952 | 6.95 | 0.0001299389 | 0.6129924
0.07892721 | 7 | 0.0001537794 | 0.6181229
0.07893381 | 7.05 | 0.0001320238 | 0.6232534
0.07894005 | 7.1 | 0.0001247234 | 0.6283838
0.07894728 | 7.15 | 0.0001446897 | 0.6335143
0.07895216 | 7.2 | 9.760316e-05 | 0.6386448
0.07895855 | 7.25 | 0.0001277025 | 0.6437753
0.07896407 | 7.3 | 0.0001104172 | 0.6489058
0.0789709 | 7.35 | 0.0001366444 | 0.6540363
0.07897794 | 7.4 | 0.0001408154 | 0.6591668
0.07898312 | 7.45 | 0.0001035637 | 0.6642972
0.07898955 | 7.5 | 0.0001285965 | 0.6694277
0.07899381 | 7.55 | 8.523432e-05 | 0.6745582
0.07899891 | 7.6 | 0.0001019245 | 0.6796887
0.0790044 | 7.65 | 0.0001098211 | 0.6848192
0.07900873 | 7.7 | 8.657624e-05 | 0.6899496
0.07901333 | 7.75 | 9.193981e-05 | 0.6950801
0.07902106 | 7.8 | 0.0001546735 | 0.7002106
0.07902505 | 7.85 | 7.972167e-05 | 0.7053411
0.07902941 | 7.9 | 8.732047e-05 | 0.7104716
0.07903395 | 7.95 | 9.074859e-05 | 0.7156021
0.07903752 | 8 | 7.137629e-05 | 0.7207326

## Settings
==================================
S3-10K
==================================
Test Name | vgs-id#1@1
Mode | Sweeping
Speed | Normal
Sweep Delay | 0
Hold Time | 0
Site Coordinate | 0,0
Last Executed | 07/11/2026 17:09:50
Clarius+ Version | V1.12
Execution Time
Interlock | High Voltage Enabled
Device Terminal | Drain | Bulk | Source | Gate
Instrument | SMU3 | GNDU | SMU4 | SMU1
Name | DrainV | N/A | SourceV | GateV
Operation Mode | Voltage Bias | Common | Voltage Bias | Voltage Linear Sweep
Master/Subordinate | N/A | N/A | N/A | Master
Start/Bias | 0.1 | 0 | 0 | -10
Stop | N/A | N/A | N/A | 8
Step | N/A | N/A | N/A | 0.05
Number of Points | 0 | N/A | 0 | 361
Compliance | 0.1 | N/A | 0.1 | 0.1
Measure Current | Measured | N/A | No | No
Measure Voltage | No | N/A | No | Programmed
Current Range | Limited Auto=1uA | N/A | Limited Auto=1uA | Auto
Voltage Range | Best Fixed | N/A | Best Fixed | Best Fixed
AC Measure I Range | N/A | N/A | N/A | N/A
Dual Sweep | N/A | N/A | N/A | Disabled
Pulse Mode | Disabled | N/A | Disabled | Disabled
Pulse On Time | N/A | N/A | N/A | N/A
Pulse Off Time | N/A | N/A | N/A | N/A
Pulse Base Voltage | N/A | N/A | N/A | N/A
Presoak | N/A | N/A | N/A | N/A
Frequency Mode | N/A | N/A | N/A | N/A
Frequency | N/A | N/A | N/A | N/A
Start Frequency | N/A | N/A | N/A | N/A
Stop Frequency | N/A | N/A | N/A | N/A
Frequency Points | N/A | N/A | N/A | N/A
AC Drive Signal | OFF | N/A | OFF | OFF
Overvoltage Protection
Compensation
CVU Path
Formulas
GM = DIFF(DRAINI, GATEV)
IDLIN = TANFIT(GATEV, DRAINI, MAXPOS(GM))
VT = TANFITXINT(GATEV, DRAINI, MAXPOS(GM))
==================================
S2-10K
==================================
Test Name | vgs-id#1@1
Mode | Sweeping
Speed | Normal
Sweep Delay | 0
Hold Time | 0
Site Coordinate | 0,0
Last Executed | 07/11/2026 17:08:21
Clarius+ Version | V1.12
Execution Time
Interlock | High Voltage Enabled
Device Terminal | Drain | Bulk | Source | Gate
Instrument | SMU3 | GNDU | SMU4 | SMU1
Name | DrainV | N/A | SourceV | GateV
Operation Mode | Voltage Bias | Common | Voltage Bias | Voltage Linear Sweep
Master/Subordinate | N/A | N/A | N/A | Master
Start/Bias | 0.1 | 0 | 0 | -10
Stop | N/A | N/A | N/A | 8
Step | N/A | N/A | N/A | 0.05
Number of Points | 0 | N/A | 0 | 361
Compliance | 0.1 | N/A | 0.1 | 0.1
Measure Current | Measured | N/A | No | No
Measure Voltage | No | N/A | No | Programmed
Current Range | Limited Auto=1uA | N/A | Limited Auto=1uA | Auto
Voltage Range | Best Fixed | N/A | Best Fixed | Best Fixed
AC Measure I Range | N/A | N/A | N/A | N/A
Dual Sweep | N/A | N/A | N/A | Disabled
Pulse Mode | Disabled | N/A | Disabled | Disabled
Pulse On Time | N/A | N/A | N/A | N/A
Pulse Off Time | N/A | N/A | N/A | N/A
Pulse Base Voltage | N/A | N/A | N/A | N/A
Presoak | N/A | N/A | N/A | N/A
Frequency Mode | N/A | N/A | N/A | N/A
Frequency | N/A | N/A | N/A | N/A
Start Frequency | N/A | N/A | N/A | N/A
Stop Frequency | N/A | N/A | N/A | N/A
Frequency Points | N/A | N/A | N/A | N/A
AC Drive Signal | OFF | N/A | OFF | OFF
Overvoltage Protection
Compensation
CVU Path
Formulas
GM = DIFF(DRAINI, GATEV)
IDLIN = TANFIT(GATEV, DRAINI, MAXPOS(GM))
VT = TANFITXINT(GATEV, DRAINI, MAXPOS(GM))
==================================
S1-10K
==================================
Test Name | vgs-id#1@1
Mode | Sweeping
Speed | Normal
Sweep Delay | 0
Hold Time | 0
Site Coordinate | 0,0
Last Executed | 07/11/2026 17:06:46
Clarius+ Version | V1.12
Execution Time
Interlock | High Voltage Enabled
Device Terminal | Drain | Bulk | Source | Gate
Instrument | SMU3 | GNDU | SMU4 | SMU1
Name | DrainV | N/A | SourceV | GateV
Operation Mode | Voltage Bias | Common | Voltage Bias | Voltage Linear Sweep
Master/Subordinate | N/A | N/A | N/A | Master
Start/Bias | 0.1 | 0 | 0 | -10
Stop | N/A | N/A | N/A | 8
Step | N/A | N/A | N/A | 0.05
Number of Points | 0 | N/A | 0 | 361
Compliance | 0.1 | N/A | 0.1 | 0.1
Measure Current | Measured | N/A | No | No
Measure Voltage | No | N/A | No | Programmed
Current Range | Limited Auto=1uA | N/A | Limited Auto=1uA | Auto
Voltage Range | Best Fixed | N/A | Best Fixed | Best Fixed
AC Measure I Range | N/A | N/A | N/A | N/A
Dual Sweep | N/A | N/A | N/A | Disabled
Pulse Mode | Disabled | N/A | Disabled | Disabled
Pulse On Time | N/A | N/A | N/A | N/A
Pulse Off Time | N/A | N/A | N/A | N/A
Pulse Base Voltage | N/A | N/A | N/A | N/A
Presoak | N/A | N/A | N/A | N/A
Frequency Mode | N/A | N/A | N/A | N/A
Frequency | N/A | N/A | N/A | N/A
Start Frequency | N/A | N/A | N/A | N/A
Stop Frequency | N/A | N/A | N/A | N/A
Frequency Points | N/A | N/A | N/A | N/A
AC Drive Signal | OFF | N/A | OFF | OFF
Overvoltage Protection
Compensation
CVU Path
Formulas
GM = DIFF(DRAINI, GATEV)
IDLIN = TANFIT(GATEV, DRAINI, MAXPOS(GM))
VT = TANFITXINT(GATEV, DRAINI, MAXPOS(GM))

## S2-10K
DrainI | GateV | GM | IDLIN | VT
2.376041e-11 | -10 | #REF | -1.049683 | 0.9706334
2.405737e-11 | -9.95 | 5.939115e-12 | -1.044899
2.32514e-11 | -9.9 | -1.611927e-11 | -1.040115
2.312411e-11 | -9.85 | -2.54578e-12 | -1.035331
2.32514e-11 | -9.8 | 2.545732e-12 | -1.030547
2.265751e-11 | -9.75 | -1.187768e-11 | -1.025763
2.168185e-11 | -9.7 | -1.951321e-11 | -1.020979
2.062137e-11 | -9.65 | -2.120962e-11 | -1.016195
2.011233e-11 | -9.6 | -1.01809e-11 | -1.011411
2.138492e-11 | -9.55 | 2.545177e-11 | -1.006627
1.926392e-11 | -9.5 | -4.241979e-11 | -1.001843
2.036685e-11 | -9.45 | 2.205838e-11 | -0.9970586
1.883976e-11 | -9.4 | -3.054156e-11 | -0.9922745
1.892458e-11 | -9.35 | 1.696447e-12 | -0.9874905
1.930633e-11 | -9.3 | 7.634975e-12 | -0.9827064
1.875489e-11 | -9.25 | -1.102891e-11 | -0.9779224
1.862763e-11 | -9.2 | -2.545177e-12 | -0.9731383
1.896699e-11 | -9.15 | 6.787323e-12 | -0.9683542
1.765199e-11 | -9.1 | -2.630047e-11 | -0.9635702
1.939118e-11 | -9.05 | 3.478371e-11 | -0.9587862
1.697328e-11 | -9 | -4.83578e-11 | -0.9540021
1.765199e-11 | -8.95 | 1.357409e-11 | -0.949218
1.735506e-11 | -8.9 | -5.93856e-12 | -0.9444339
1.59128e-11 | -8.85 | -2.88457e-11 | -0.9396499
1.680361e-11 | -8.8 | 1.781624e-11 | -0.9348659
1.612488e-11 | -8.75 | -1.357465e-11 | -0.9300818
1.659151e-11 | -8.7 | 9.332499e-12 | -0.9252977
1.604006e-11 | -8.65 | -1.102891e-11 | -0.9205136
1.599762e-11 | -8.6 | -8.487785e-13 | -0.9157296
1.633699e-11 | -8.55 | 6.787323e-12 | -0.9109456
1.587039e-11 | -8.5 | -9.331944e-12 | -0.9061615
1.582795e-11 | -8.45 | -8.487623e-13 | -0.9013774
1.430087e-11 | -8.4 | -3.054156e-11 | -0.8965933
1.510683e-11 | -8.35 | 1.611957e-11 | -0.8918093
1.510683e-11 | -8.3 | 0 | -0.8870253
1.476747e-11 | -8.25 | -6.787323e-12 | -0.8822412
1.387665e-11 | -8.2 | -1.781624e-11 | -0.8774571
1.345243e-11 | -8.15 | -8.484292e-12 | -0.872673
1.42584e-11 | -8.1 | 1.611957e-11 | -0.867889
1.302827e-11 | -8.05 | -2.460245e-11 | -0.863105
1.447054e-11 | -8 | 2.884515e-11 | -0.8583209
1.349484e-11 | -7.95 | -1.951376e-11 | -0.8535368
1.154357e-11 | -7.9 | -3.902567e-11 | -0.8487528
1.205261e-11 | -7.85 | 1.018071e-11 | -0.8439687
1.082243e-11 | -7.8 | -2.460379e-11 | -0.8391847
1.078002e-11 | -7.75 | -8.482072e-13 | -0.8344006
1.116182e-11 | -7.7 | 7.636085e-12 | -0.8296165
9.889228e-12 | -7.65 | -2.545201e-11 | -0.8248325
1.20102e-11 | -7.6 | 4.241924e-11 | -0.8200484
9.252932e-12 | -7.55 | -5.514565e-11 | -0.8152644
1.243439e-11 | -7.5 | 6.362886e-11 | -0.8104803
1.044065e-11 | -7.45 | -3.987462e-11 | -0.8056962
1.13739e-11 | -7.4 | 1.866518e-11 | -0.8009122
1.018613e-11 | -7.35 | -2.375535e-11 | -0.7961281
1.010131e-11 | -7.3 | -1.69643e-12 | -0.7913441
1.052552e-11 | -7.25 | 8.484292e-12 | -0.78656
1.010131e-11 | -7.2 | -8.484292e-12 | -0.7817759
1.116182e-11 | -7.15 | 2.121038e-11 | -0.7769919
9.210493e-12 | -7.1 | -3.902641e-11 | -0.7722078
7.768231e-12 | -7.05 | -2.884542e-11 | -0.7674238
1.018613e-11 | -7 | 4.83578e-11 | -0.7626397
7.598561e-12 | -6.95 | -5.175118e-11 | -0.7578556
8.022749e-12 | -6.9 | 8.483818e-12 | -0.7530716
7.810641e-12 | -6.85 | -4.242146e-12 | -0.7482875
8.10757e-12 | -6.8 | 5.938617e-12 | -0.7435035
7.174344e-12 | -6.75 | -1.866444e-11 | -0.7387194
8.828716e-12 | -6.7 | 3.30873e-11 | -0.7339353
6.962264e-12 | -6.65 | -3.732924e-11 | -0.7291513
5.435152e-12 | -6.6 | -3.054212e-11 | -0.7243672
8.150036e-12 | -6.55 | 5.429799e-11 | -0.7195832
5.562412e-12 | -6.5 | -5.175229e-11 | -0.7147991
6.750184e-12 | -6.45 | 2.375535e-11 | -0.710015
6.325968e-12 | -6.4 | -8.484373e-12 | -0.705231
6.792594e-12 | -6.35 | 9.332499e-12 | -0.7004469
7.216783e-12 | -6.3 | 8.483818e-12 | -0.6956629
4.247408e-12 | -6.25 | -5.938727e-11 | -0.6908788
5.095785e-12 | -6.2 | 1.696747e-11 | -0.6860947
4.883705e-12 | -6.15 | -4.241631e-12 | -0.6813107
3.526263e-12 | -6.1 | -2.714874e-11 | -0.6765266
5.901751e-12 | -6.05 | 4.751005e-11 | -0.6717426
4.247408e-12 | -6 | -3.308674e-11 | -0.6669585
4.077738e-12 | -5.95 | -3.393384e-12 | -0.6621744
5.223072e-12 | -5.9 | 2.290681e-11 | -0.6573904
3.356593e-12 | -5.85 | -3.732944e-11 | -0.6526063
4.247408e-12 | -5.8 | 1.781641e-11 | -0.6478223
3.992889e-12 | -5.75 | -5.090353e-12 | -0.6430382
3.611139e-12 | -5.7 | -7.634975e-12 | -0.6382541
2.932404e-12 | -5.65 | -1.357477e-11 | -0.6334701
3.69596e-12 | -5.6 | 1.527106e-11 | -0.628686
4.332229e-12 | -5.55 | 1.272545e-11 | -0.623902
3.229333e-12 | -5.5 | -2.205783e-11 | -0.6191179
1.447731e-12 | -5.45 | -3.563192e-11 | -0.6143338
3.780809e-12 | -5.4 | 4.666183e-11 | -0.6095498
4.501927e-12 | -5.35 | 1.44223e-11 | -0.6047657
1.702249e-12 | -5.3 | -5.599386e-11 | -0.5999817
2.593037e-12 | -5.25 | 1.781568e-11 | -0.5951976
3.908041e-12 | -5.2 | 2.629997e-11 | -0.5904135
1.362854e-12 | -5.15 | -5.090402e-11 | -0.5856295
3.65355e-12 | -5.1 | 4.581373e-11 | -0.5808454
1.659811e-12 | -5.05 | -3.9875e-11 | -0.5760614
2.465778e-12 | -5 | 1.611927e-11 | -0.5712773
2.677886e-12 | -4.95 | 4.242146e-12 | -0.5664932
-3.697043e-14 | -4.9 | -5.429743e-11 | -0.5617092
2.168821e-12 | -4.85 | 4.411565e-11 | -0.5569251
1.023515e-12 | -4.8 | -2.290625e-11 | -0.5521411
3.448075e-13 | -4.75 | -1.357409e-11 | -0.547357
1.91433e-12 | -4.7 | 3.139033e-11 | -0.5425729
1.320444e-12 | -4.65 | -1.187779e-11 | -0.5377889
2.508216e-12 | -4.6 | 2.375535e-11 | -0.5330048
-3.697043e-14 | -4.55 | -5.090402e-11 | -0.5282208
1.40532e-12 | -4.5 | 2.88457e-11 | -0.5234367
7.265855e-13 | -4.45 | -1.357465e-11 | -0.5186526
1.320444e-12 | -4.4 | 1.187723e-11 | -0.5138686
-7.938095e-14 | -4.35 | -2.799639e-11 | -0.5090845
-8.853751e-13 | -4.3 | -1.611998e-11 | -0.5043005
1.78707e-12 | -4.25 | 5.344871e-11 | -0.4995164
-6.73267e-13 | -4.2 | -4.920656e-11 | -0.4947323
1.065925e-12 | -4.15 | 3.478404e-11 | -0.4899483
1.362854e-12 | -4.1 | 5.93856e-12 | -0.4851642
8.538448e-13 | -4.05 | -1.018025e-11 | -0.4803802
1.108363e-12 | -4 | 5.090353e-12 | -0.4755961
-4.611589e-13 | -3.95 | -3.139048e-11 | -0.4708121
4.296286e-13 | -3.9 | 1.781577e-11 | -0.466028
1.327272e-13 | -3.85 | -5.938005e-12 | -0.4612439
5.993539e-13 | -3.8 | 9.332544e-12 | -0.4564599
-2.490785e-13 | -3.75 | -1.696866e-11 | -0.4516758
-1.988271e-12 | -3.7 | -3.478388e-11 | -0.4468918
-1.097428e-12 | -3.65 | 1.781688e-11 | -0.4421077
-8.853751e-13 | -3.6 | 4.241036e-12 | -0.4373236
8.962553e-13 | -3.55 | 3.563264e-11 | -0.4325396
-6.73267e-13 | -3.5 | -3.139048e-11 | -0.4277555
-1.217915e-13 | -3.45 | 1.102952e-11 | -0.4229715
4.787837e-14 | -3.4 | 3.3934e-12 | -0.4181874
-2.115558e-12 | -3.35 | -4.326856e-11 | -0.4134033
2.175482e-13 | -3.3 | 4.666216e-11 | -0.4086193
-1.055017e-12 | -3.25 | -2.545133e-11 | -0.4038352
8.538448e-13 | -3.2 | 3.817728e-11 | -0.3990512
-8.004986e-13 | -3.15 | -3.30869e-11 | -0.3942671
-1.691342e-12 | -3.1 | -1.781679e-11 | -0.389483
-5.036249e-13 | -3.05 | 2.375435e-11 | -0.384699
-8.004986e-13 | -3 | -5.937478e-12 | -0.3799149
-2.914891e-13 | -2.95 | 1.01802e-11 | -0.3751309
-1.267125e-12 | -2.9 | -1.951274e-11 | -0.3703468
-7.58088e-13 | -2.85 | 1.018071e-11 | -0.3655627
-2.030681e-12 | -2.8 | -2.545189e-11 | -0.3607787
-5.460354e-13 | -2.75 | 2.969294e-11 | -0.3559946
-1.521644e-12 | -2.7 | -1.951219e-11 | -0.3512106
-1.648931e-12 | -2.65 | -2.545744e-12 | -0.3464265
-1.691342e-12 | -2.6 | -8.482072e-13 | -0.3416424
-1.60652e-12 | -2.55 | 1.696422e-12 | -0.3368584
-1.352002e-12 | -2.5 | 5.090377e-12 | -0.3320743
-9.701961e-13 | -2.45 | 7.636121e-12 | -0.3272903
-1.818573e-12 | -2.4 | -1.696755e-11 | -0.3225062
4.296286e-13 | -2.35 | 4.496386e-11 | -0.3177222
-2.32761e-12 | -2.3 | -5.514483e-11 | -0.3129381
-8.853751e-13 | -2.25 | 2.884473e-11 | -0.308154
-1.394412e-12 | -2.2 | -1.018075e-11 | -0.30337
-1.394412e-12 | -2.15 | 0 | -0.2985859
-2.030681e-12 | -2.1 | -1.272533e-11 | -0.2938019
-3.557793e-12 | -2.05 | -3.054226e-11 | -0.2890178
-2.66695e-12 | -2 | 1.781688e-11 | -0.2842337
-1.818573e-12 | -1.95 | 1.696755e-11 | -0.2794497
-2.582129e-12 | -1.9 | -1.52711e-11 | -0.2746656
-3.006345e-12 | -1.85 | -8.484332e-12 | -0.2698816
-2.624539e-12 | -1.8 | 7.636103e-12 | -0.2650975
-3.176043e-12 | -1.75 | -1.103008e-11 | -0.2603134
-2.709416e-12 | -1.7 | 9.332544e-12 | -0.2555294
-1.564054e-12 | -1.65 | 2.29072e-11 | -0.2507453
-2.836648e-12 | -1.6 | -2.545189e-11 | -0.2459613
-2.751827e-12 | -1.55 | 1.696418e-12 | -0.2411772
-2.582129e-12 | -1.5 | 3.393955e-12 | -0.2363931
-3.133577e-12 | -1.45 | -1.102897e-11 | -0.2316091
-3.642669e-12 | -1.4 | -1.018184e-11 | -0.226825
-2.242789e-12 | -1.35 | 2.799763e-11 | -0.222041
-1.139894e-12 | -1.3 | 2.205788e-11 | -0.2172569
1.193184e-12 | -1.25 | 4.666161e-11 | -0.2124729
2.211287e-12 | -1.2 | 2.036206e-11 | -0.2076888
9.974049e-12 | -1.15 | 1.55255e-10 | -0.2029047
2.036685e-11 | -1.1 | 2.078562e-10 | -0.1981207
4.144934e-11 | -1.05 | 4.216493e-10 | -0.1933366
7.852405e-11 | -1 | 7.414948e-10 | -0.1885526
1.538188e-10 | -0.95 | 1.505894e-09 | -0.1837685
2.882464e-10 | -0.9 | 2.688552e-09 | -0.1789844
5.400527e-10 | -0.85 | 5.036131e-09 | -0.1742004
9.903591e-10 | -0.8 | 9.006127e-09 | -0.1694163
1.784918e-09 | -0.75 | 1.589117e-08 | -0.1646323
3.157685e-09 | -0.7 | 2.745533e-08 | -0.1598482
5.448245e-09 | -0.65 | 4.58112e-08 | -0.1550641
9.230184e-09 | -0.6 | 7.563885e-08 | -0.1502801
1.533789e-08 | -0.55 | 1.221541e-07 | -0.145496
2.49907e-08 | -0.5 | 1.930561e-07 | -0.140712
4.033726e-08 | -0.45 | 3.069312e-07 | -0.1359279
6.484747e-08 | -0.4 | 4.902043e-07 | -0.1311438
1.036379e-07 | -0.35 | 7.75808e-07 | -0.1263598
1.65108e-07 | -0.3 | 1.229404e-06 | -0.1215757
2.638823e-07 | -0.25 | 1.975485e-06 | -0.1167917
4.231161e-07 | -0.2 | 3.184677e-06 | -0.1120076
6.798539e-07 | -0.15 | 5.134757e-06 | -0.1072235
1.094649e-06 | -0.1 | 8.295895e-06 | -0.1024395
1.763831e-06 | -0.05 | 1.338364e-05 | -0.09765542
2.840927e-06 | 0 | 2.154193e-05 | -0.09287136
4.561241e-06 | 0.05 | 3.440628e-05 | -0.0880873
7.267069e-06 | 0.1 | 5.411656e-05 | -0.08330324
1.157214e-05 | 0.15 | 8.610136e-05 | -0.07851918
1.832349e-05 | 0.2 | 0.000135027 | -0.07373513
2.88149e-05 | 0.25 | 0.0002098283 | -0.06895107
4.49915e-05 | 0.3 | 0.000323532 | -0.06416701
6.965221e-05 | 0.35 | 0.0004932144 | -0.05938295
0.0001070584 | 0.4 | 0.0007481234 | -0.05459889
0.0001631292 | 0.45 | 0.001121416 | -0.04981483
0.0002463965 | 0.5 | 0.001665346 | -0.04503077
0.0003686052 | 0.55 | 0.002444173 | -0.04024671
0.0005441598 | 0.6 | 0.003511091 | -0.03546265
0.0007984669 | 0.65 | 0.005086147 | -0.03067859
0.001159292 | 0.7 | 0.007216497 | -0.02589453
0.001664763 | 0.75 | 0.01010942 | -0.02111047
0.002362137 | 0.8 | 0.01394748 | -0.01632641
0.003309755 | 0.85 | 0.01895234 | -0.01154235
0.004574839 | 0.9 | 0.02530172 | -0.006758295
0.006225009 | 0.95 | 0.03300339 | -0.001974234
0.008341716 | 1 | 0.04233411 | 0.002809826
0.01098303 | 1.05 | 0.05282625 | 0.007593881
0.01415816 | 1.1 | 0.06350264 | 0.01237795
0.01790119 | 1.15 | 0.07486058 | 0.017162
0.02213299 | 1.2 | 0.08463598 | 0.02194607
0.02672835 | 1.25 | 0.09190732 | 0.02673012
0.03151418 | 1.3 | 0.09571658 | 0.03151418
0.03629648 | 1.35 | 0.0956458 | 0.03629825
0.04087963 | 1.4 | 0.09166324 | 0.0410823
0.04512526 | 1.45 | 0.08491236 | 0.04586637
0.04893918 | 1.5 | 0.07627852 | 0.05065042
0.05228912 | 1.55 | 0.06699889 | 0.05543448
0.05516212 | 1.6 | 0.05745991 | 0.06021854
0.05763365 | 1.65 | 0.04943063 | 0.0650026
0.05972826 | 1.7 | 0.04189225 | 0.06978666
0.0614947 | 1.75 | 0.03532868 | 0.07457072
0.06298674 | 1.8 | 0.02984087 | 0.07935477
0.06424381 | 1.85 | 0.02514135 | 0.08413884
0.06530701 | 1.9 | 0.02126413 | 0.0889229
0.06620548 | 1.95 | 0.01796928 | 0.09370696
0.06697186 | 2 | 0.01532765 | 0.09849102
0.06762568 | 2.05 | 0.01307638 | 0.1032751
0.06818361 | 2.1 | 0.0111586 | 0.1080591
0.06866712 | 2.15 | 0.009670221 | 0.1128432
0.06908481 | 2.2 | 0.008353748 | 0.1176273
0.06945083 | 2.25 | 0.0073205 | 0.1224113
0.06977207 | 2.3 | 0.006424791 | 0.1271954
0.07005302 | 2.35 | 0.005618935 | 0.1319794
0.07030206 | 2.4 | 0.004980843 | 0.1367635
0.07052077 | 2.45 | 0.00437424 | 0.1415476
0.07072061 | 2.5 | 0.003996644 | 0.1463316
0.0708971 | 2.55 | 0.003529939 | 0.1511157
0.07105511 | 2.6 | 0.003160241 | 0.1558997
0.07119877 | 2.65 | 0.002873082 | 0.1606838
0.07133027 | 2.7 | 0.002630057 | 0.1654679
0.07145023 | 2.75 | 0.002399238 | 0.1702519
0.07156086 | 2.8 | 0.002212527 | 0.175036
0.07166035 | 2.85 | 0.001989754 | 0.17982
0.0717533 | 2.9 | 0.001859062 | 0.1846041
0.07183862 | 2.95 | 0.001706483 | 0.1893882
0.0719168 | 3 | 0.00156358 | 0.1941722
0.07199191 | 3.05 | 0.001502038 | 0.1989563
0.0720612 | 3.1 | 0.001385958 | 0.2037403
0.07212179 | 3.15 | 0.001211758 | 0.2085244
0.07218245 | 3.2 | 0.001213105 | 0.2133084
0.07224021 | 3.25 | 0.001155288 | 0.2180925
0.07229293 | 3.3 | 0.001054407 | 0.2228766
0.07234261 | 3.35 | 0.0009936104 | 0.2276606
0.07238852 | 3.4 | 0.0009182061 | 0.2324447
0.07243502 | 3.45 | 0.0009299824 | 0.2372287
0.07247931 | 3.5 | 0.0008857259 | 0.2420128
0.07251868 | 3.55 | 0.0007873781 | 0.2467969
0.07255742 | 3.6 | 0.0007748611 | 0.2515809
0.07259406 | 3.65 | 0.0007328363 | 0.256365
0.07263014 | 3.7 | 0.0007216639 | 0.261149
0.07266203 | 3.75 | 0.0006377703 | 0.2659331
0.07269415 | 3.8 | 0.0006422407 | 0.2707172
0.07272592 | 3.85 | 0.0006355351 | 0.2755012
0.07275508 | 3.9 | 0.0005832292 | 0.2802853
0.07277997 | 3.95 | 0.0004976993 | 0.2850693
0.07280899 | 4 | 0.0005804008 | 0.2898534
0.07283437 | 4.05 | 0.0005076806 | 0.2946375
0.07285676 | 4.1 | 0.0004477825 | 0.2994215
0.07288308 | 4.15 | 0.000526307 | 0.3042056
0.07290447 | 4.2 | 0.0004278148 | 0.3089896
0.07292849 | 4.25 | 0.0004804116 | 0.3137737
0.07294868 | 4.3 | 0.0004038199 | 0.3185578
0.07296944 | 4.35 | 0.0004152977 | 0.3233418
0.07299081 | 4.4 | 0.0004273637 | 0.3281259
0.07300874 | 4.45 | 0.000358524 | 0.3329099
0.07302716 | 4.5 | 0.0003685043 | 0.337694
0.0730448 | 4.55 | 0.0003527091 | 0.3424781
0.07306322 | 4.6 | 0.0003685078 | 0.3472621
0.07308054 | 4.65 | 0.0003463017 | 0.3520462
0.07309606 | 4.7 | 0.000310393 | 0.3568302
0.07311185 | 4.75 | 0.0003157544 | 0.3616143
0.07312771 | 4.8 | 0.0003172445 | 0.3663984
0.0731422 | 4.85 | 0.0002898292 | 0.3711824
0.07315867 | 4.9 | 0.0003294634 | 0.3759665
0.0731713 | 4.95 | 0.0002524271 | 0.3807505
0.07318731 | 5 | 0.0003202247 | 0.3855346
0.07319874 | 5.05 | 0.000228732 | 0.3903187
0.0732116 | 5.1 | 0.0002571955 | 0.3951027
0.07322484 | 5.15 | 0.0002647926 | 0.3998868
0.07323723 | 5.2 | 0.0002476587 | 0.4046708
0.07324973 | 5.25 | 0.0002500405 | 0.4094549
0.07326124 | 5.3 | 0.0002302221 | 0.414239
0.07327301 | 5.35 | 0.0002354397 | 0.419023
0.0732837 | 5.4 | 0.0002138308 | 0.4238071
0.07329565 | 5.45 | 0.000239016 | 0.4285911
0.07330499 | 5.5 | 0.0001867108 | 0.4333752
0.07331678 | 5.55 | 0.0002358845 | 0.4381593
0.07332743 | 5.6 | 0.0002129388 | 0.4429433
0.07333739 | 5.65 | 0.0001992278 | 0.4477274
0.07334613 | 5.7 | 0.0001747916 | 0.4525114
0.07335697 | 5.75 | 0.0002168111 | 0.4572955
0.07336652 | 5.8 | 0.0001908831 | 0.4620796
0.07337452 | 5.85 | 0.0001601884 | 0.4668636
0.07338309 | 5.9 | 0.0001712137 | 0.4716477
0.0733921 | 5.95 | 0.0001803051 | 0.4764317
0.07340209 | 6 | 0.0001998238 | 0.4812158
0.0734093 | 6.05 | 0.0001442427 | 0.4859999
0.07341777 | 6.1 | 0.0001692782 | 0.4907839
0.07342752 | 6.15 | 0.0001950555 | 0.495568
0.07343663 | 6.2 | 0.0001820932 | 0.500352
0.07344276 | 6.25 | 0.0001226361 | 0.5051361
0.07344915 | 6.3 | 0.0001278515 | 0.5099202
0.073458 | 6.35 | 0.0001770268 | 0.5147042
0.0734636 | 6.4 | 0.0001119073 | 0.5194883
0.07347014 | 6.45 | 0.0001308329 | 0.5242723
0.07347824 | 6.5 | 0.000162124 | 0.5290564
0.07348496 | 6.55 | 0.000134408 | 0.5338404
0.0734943 | 6.6 | 0.0001867126 | 0.5386245
0.0734997 | 6.65 | 0.000108033 | 0.5434086
0.07350587 | 6.7 | 0.0001233823 | 0.5481926
0.07351394 | 6.75 | 0.000161379 | 0.5529767
0.07352106 | 6.8 | 0.0001424546 | 0.5577607
0.07352497 | 6.85 | 7.808253e-05 | 0.5625448
0.07353203 | 6.9 | 0.0001412625 | 0.5673289
0.07353918 | 6.95 | 0.000143052 | 0.5721129
0.07354406 | 7 | 9.760223e-05 | 0.576897
0.07355047 | 7.05 | 0.0001281495 | 0.581681
0.07355641 | 7.1 | 0.0001187629 | 0.5864651
0.07356296 | 7.15 | 0.0001309807 | 0.5912492
0.07356776 | 7.2 | 9.596403e-05 | 0.5960332
0.0735728 | 7.25 | 0.0001008805 | 0.6008173
0.073578 | 7.3 | 0.0001040097 | 0.6056013
0.0735847 | 7.35 | 0.0001339622 | 0.6103854
0.0735898 | 7.4 | 0.0001020726 | 0.6151695
0.07359474 | 7.45 | 9.879526e-05 | 0.6199535
0.07360047 | 7.5 | 0.0001145895 | 0.6247376
0.0736049 | 7.55 | 8.851256e-05 | 0.6295216
0.07360977 | 7.6 | 9.745415e-05 | 0.6343057
0.07361378 | 7.65 | 8.016794e-05 | 0.6390897
0.07362039 | 7.7 | 0.0001321741 | 0.6438738
0.07362451 | 7.75 | 8.255212e-05 | 0.6486579
0.073628 | 7.8 | 6.973717e-05 | 0.6534419
0.07363532 | 7.85 | 0.0001463302 | 0.658226
0.07363858 | 7.9 | 6.526684e-05 | 0.66301
0.07364433 | 7.95 | 0.0001148886 | 0.6677941
0.07364775 | 8 | 6.854508e-05 | 0.6725782

## S1-10K
DrainI | GateV | GM | IDLIN | VT
-6.399908e-12 | -10 | #REF | -1.111613 | 0.9627055
-7.121054e-12 | -9.95 | -1.442285e-11 | -1.106543
-7.205875e-12 | -9.9 | -1.696414e-12 | -1.101473
-6.866535e-12 | -9.85 | 6.786897e-12 | -1.096403
-5.466655e-12 | -9.8 | 2.79975e-11 | -1.091333
-4.703099e-12 | -9.75 | 1.527106e-11 | -1.086263
-5.424244e-12 | -9.7 | -1.442285e-11 | -1.081193
-5.805995e-12 | -9.65 | -7.634975e-12 | -1.076123
-6.060569e-12 | -9.6 | -5.09156e-12 | -1.071053
-5.848461e-12 | -9.55 | 4.242146e-12 | -1.065983
-7.460393e-12 | -9.5 | -3.223853e-11 | -1.060913
-7.672502e-12 | -9.45 | -4.242146e-12 | -1.055843
-5.975692e-12 | -9.4 | 3.393606e-11 | -1.050773
-5.721174e-12 | -9.35 | 5.09045e-12 | -1.045703
-5.890871e-12 | -9.3 | -3.393939e-12 | -1.040633
-7.545214e-12 | -9.25 | -3.308674e-11 | -1.035563
-6.654427e-12 | -9.2 | 1.781568e-11 | -1.030493
-7.163464e-12 | -9.15 | -1.018071e-11 | -1.025423
-3.769901e-12 | -9.1 | 6.78723e-11 | -1.020353
-6.272621e-12 | -9.05 | -5.005421e-11 | -1.015283
-6.52714e-12 | -9 | -5.090353e-12 | -1.010213
-5.890871e-12 | -8.95 | 1.272533e-11 | -1.005143
-5.721174e-12 | -8.9 | 3.393939e-12 | -1.000073
-7.375517e-12 | -8.85 | -3.308737e-11 | -0.9950036
-4.151651e-12 | -8.8 | 6.447707e-11 | -0.9899336
-7.333106e-12 | -8.75 | -6.362886e-11 | -0.9848636
-6.230211e-12 | -8.7 | 2.205783e-11 | -0.9797936
-7.460393e-12 | -8.65 | -2.460356e-11 | -0.9747236
-6.230211e-12 | -8.6 | 2.460403e-11 | -0.9696537
-7.290696e-12 | -8.55 | -2.120962e-11 | -0.9645837
-5.084905e-12 | -8.5 | 4.411565e-11 | -0.9595137
-4.236472e-12 | -8.45 | 1.696858e-11 | -0.9544437
-5.339423e-12 | -8.4 | -2.205894e-11 | -0.9493737
-6.654427e-12 | -8.35 | -2.630047e-11 | -0.9443038
-6.484729e-12 | -8.3 | 3.393939e-12 | -0.9392338
-6.272621e-12 | -8.25 | 4.242146e-12 | -0.9341638
-4.363759e-12 | -8.2 | 3.817709e-11 | -0.9290938
-7.078588e-12 | -8.15 | -5.429636e-11 | -0.9240238
-5.254602e-12 | -8.1 | 3.648026e-11 | -0.9189539
-4.236472e-12 | -8.05 | 2.036252e-11 | -0.913884
-6.399908e-12 | -8 | -4.326856e-11 | -0.908814
-5.424244e-12 | -7.95 | 1.951321e-11 | -0.903744
-4.575867e-12 | -7.9 | 1.696764e-11 | -0.898674
-3.897133e-12 | -7.85 | 1.357465e-11 | -0.893604
-4.74551e-12 | -7.8 | -1.696764e-11 | -0.8885341
-3.769901e-12 | -7.75 | 1.95121e-11 | -0.8834641
-5.890871e-12 | -7.7 | -4.241924e-11 | -0.8783941
-4.830386e-12 | -7.65 | 2.120982e-11 | -0.8733241
-3.515382e-12 | -7.6 | 2.629997e-11 | -0.8682541
-5.593942e-12 | -7.55 | -4.157143e-11 | -0.8631842
-4.872797e-12 | -7.5 | 1.442285e-11 | -0.8581142
-4.830386e-12 | -7.45 | 8.482072e-13 | -0.8530442
-6.14539e-12 | -7.4 | -2.630022e-11 | -0.8479743
-5.721174e-12 | -7.35 | 8.484292e-12 | -0.8429043
-4.363759e-12 | -7.3 | 2.714844e-11 | -0.8378343
-6.315032e-12 | -7.25 | -3.90253e-11 | -0.8327643
-4.278938e-12 | -7.2 | 4.072171e-11 | -0.8276943
-5.848461e-12 | -7.15 | -3.139063e-11 | -0.8226244
-6.018158e-12 | -7.1 | -3.393939e-12 | -0.8175544
-4.74551e-12 | -7.05 | 2.545312e-11 | -0.8124844
-4.278938e-12 | -7 | 9.331389e-12 | -0.8074144
-6.56955e-12 | -6.95 | -4.581207e-11 | -0.8023445
-5.678763e-12 | -6.9 | 1.781585e-11 | -0.7972745
-5.636352e-12 | -6.85 | 8.482072e-13 | -0.7922045
-4.06683e-12 | -6.8 | 3.139063e-11 | -0.7871346
-4.02442e-12 | -6.75 | 8.482072e-13 | -0.7820646
-6.993767e-12 | -6.7 | -5.938671e-11 | -0.7769946
-4.872797e-12 | -6.65 | 4.241964e-11 | -0.7719246
-4.74551e-12 | -6.6 | 2.545732e-12 | -0.7668546
-5.509065e-12 | -6.55 | -1.527121e-11 | -0.7617847
-4.194062e-12 | -6.5 | 2.629997e-11 | -0.7567147
-6.442319e-12 | -6.45 | -4.496497e-11 | -0.7516447
-6.272621e-12 | -6.4 | 3.393971e-12 | -0.7465747
-5.424244e-12 | -6.35 | 1.696747e-11 | -0.7415048
-5.975692e-12 | -6.3 | -1.102902e-11 | -0.7364348
-4.40617e-12 | -6.25 | 3.139033e-11 | -0.7313648
-6.315032e-12 | -6.2 | -3.817709e-11 | -0.7262948
-5.509065e-12 | -6.15 | 1.611942e-11 | -0.7212249
-5.254602e-12 | -6.1 | 5.089243e-12 | -0.7161549
-7.333106e-12 | -6.05 | -4.157032e-11 | -0.7110849
-5.169726e-12 | -6 | 4.326745e-11 | -0.7060149
-5.636352e-12 | -5.95 | -9.332499e-12 | -0.7009449
-4.40617e-12 | -5.9 | 2.460379e-11 | -0.695875
-5.551531e-12 | -5.85 | -2.290714e-11 | -0.690805
-3.091166e-12 | -5.8 | 4.920759e-11 | -0.6857351
-4.787976e-12 | -5.75 | -3.393606e-11 | -0.6806651
-3.68508e-12 | -5.7 | 2.205783e-11 | -0.6755951
-3.218453e-12 | -5.65 | 9.332588e-12 | -0.6705251
-6.56955e-12 | -5.6 | -6.702169e-11 | -0.6654551
-3.727491e-12 | -5.55 | 5.684152e-11 | -0.6603852
-5.890871e-12 | -5.5 | -4.326745e-11 | -0.6553152
-5.678763e-12 | -5.45 | 4.242146e-12 | -0.6502452
-4.40617e-12 | -5.4 | 2.545201e-11 | -0.6451752
-5.466655e-12 | -5.35 | -2.120962e-11 | -0.6401052
-4.915207e-12 | -5.3 | 1.102902e-11 | -0.6350353
-6.781659e-12 | -5.25 | -3.732889e-11 | -0.6299653
-6.739248e-12 | -5.2 | 8.482072e-13 | -0.6248953
-5.424244e-12 | -5.15 | 2.630022e-11 | -0.6198254
-5.636352e-12 | -5.1 | -4.242146e-12 | -0.6147554
-4.151651e-12 | -5.05 | 2.969419e-11 | -0.6096854
-6.102979e-12 | -5 | -3.902641e-11 | -0.6046154
-5.169726e-12 | -4.95 | 1.8665e-11 | -0.5995454
-6.315032e-12 | -4.9 | -2.290625e-11 | -0.5944755
-6.357498e-12 | -4.85 | -8.493174e-13 | -0.5894055
-5.763584e-12 | -4.8 | 1.187834e-11 | -0.5843355
-8.096662e-12 | -4.75 | -4.666139e-11 | -0.5792655
-4.278938e-12 | -4.7 | 7.635419e-11 | -0.5741956
-6.272621e-12 | -4.65 | -3.987389e-11 | -0.5691256
-6.739248e-12 | -4.6 | -9.332499e-12 | -0.5640556
-6.230211e-12 | -4.55 | 1.01808e-11 | -0.5589857
-6.14539e-12 | -4.5 | 1.696414e-12 | -0.5539157
-6.611961e-12 | -4.45 | -9.331389e-12 | -0.5488457
-5.593942e-12 | -4.4 | 2.03605e-11 | -0.5437757
-6.060569e-12 | -4.35 | -9.332499e-12 | -0.5387057
-5.721174e-12 | -4.3 | 6.787942e-12 | -0.5336358
-6.866535e-12 | -4.25 | -2.290714e-11 | -0.5285658
-5.297013e-12 | -4.2 | 3.139033e-11 | -0.5234958
-5.848461e-12 | -4.15 | -1.102902e-11 | -0.5184258
-6.102979e-12 | -4.1 | -5.090353e-12 | -0.5133559
-6.14539e-12 | -4.05 | -8.482152e-13 | -0.5082859
-7.078588e-12 | -4 | -1.866389e-11 | -0.5032159
-6.230211e-12 | -3.95 | 1.696755e-11 | -0.4981459
-3.982009e-12 | -3.9 | 4.496408e-11 | -0.493076
-4.872797e-12 | -3.85 | -1.781568e-11 | -0.488006
-5.805995e-12 | -3.8 | -1.866398e-11 | -0.482936
-3.727491e-12 | -3.75 | 4.157012e-11 | -0.477866
-5.084905e-12 | -3.7 | -2.714831e-11 | -0.4727961
-4.915207e-12 | -3.65 | 3.393955e-12 | -0.4677261
-5.212136e-12 | -3.6 | -5.93856e-12 | -0.4626561
-5.848461e-12 | -3.55 | -1.27265e-11 | -0.4575861
-4.703099e-12 | -3.5 | 2.290725e-11 | -0.4525162
-6.696838e-12 | -3.45 | -3.987481e-11 | -0.4474462
-5.509065e-12 | -3.4 | 2.375546e-11 | -0.4423762
-3.982009e-12 | -3.35 | 3.054101e-11 | -0.4373062
-7.714912e-12 | -3.3 | -7.465813e-11 | -0.4322363
-3.897133e-12 | -3.25 | 7.635566e-11 | -0.4271663
-4.830386e-12 | -3.2 | -1.866509e-11 | -0.4220963
-4.830386e-12 | -3.15 | 0 | -0.4170263
-4.872797e-12 | -3.1 | -8.482072e-13 | -0.4119563
-3.388095e-12 | -3.05 | 2.969405e-11 | -0.4068864
-5.000028e-12 | -3 | -3.223869e-11 | -0.4018164
-4.915207e-12 | -2.95 | 1.696422e-12 | -0.3967464
-5.763584e-12 | -2.9 | -1.696755e-11 | -0.3916765
-6.315032e-12 | -2.85 | -1.102891e-11 | -0.3866065
-5.593942e-12 | -2.8 | 1.442181e-11 | -0.3815365
-6.399908e-12 | -2.75 | -1.611934e-11 | -0.3764665
-5.339423e-12 | -2.7 | 2.120972e-11 | -0.3713966
-6.484729e-12 | -2.65 | -2.290614e-11 | -0.3663266
-6.272621e-12 | -2.6 | 4.242146e-12 | -0.3612566
-2.794237e-12 | -2.55 | 6.956775e-11 | -0.3561866
-4.533457e-12 | -2.5 | -3.478443e-11 | -0.3511166
-5.042439e-12 | -2.45 | -1.017964e-11 | -0.3460467
-4.575867e-12 | -2.4 | 9.331433e-12 | -0.3409767
-5.381834e-12 | -2.35 | -1.611927e-11 | -0.3359067
-3.939543e-12 | -2.3 | 2.884584e-11 | -0.3308367
-6.14539e-12 | -2.25 | -4.411697e-11 | -0.3257668
-4.787976e-12 | -2.2 | 2.714831e-11 | -0.3206968
-6.781659e-12 | -2.15 | -3.98737e-11 | -0.3156268
-5.169726e-12 | -2.1 | 3.223853e-11 | -0.3105568
-7.248285e-12 | -2.05 | -4.157123e-11 | -0.3054869
-5.042439e-12 | -2 | 4.411697e-11 | -0.3004169
-5.805995e-12 | -1.95 | -1.527113e-11 | -0.2953469
-5.509065e-12 | -1.9 | 5.938574e-12 | -0.2902769
-4.278938e-12 | -1.85 | 2.460257e-11 | -0.285207
-7.078588e-12 | -1.8 | -5.599291e-11 | -0.280137
-3.854722e-12 | -1.75 | 6.447737e-11 | -0.275067
-4.40617e-12 | -1.7 | -1.102897e-11 | -0.269997
-4.872797e-12 | -1.65 | -9.332521e-12 | -0.2649271
-5.890871e-12 | -1.6 | -2.036151e-11 | -0.2598571
-3.939543e-12 | -1.55 | 3.90265e-11 | -0.2547871
-6.060569e-12 | -1.5 | -4.242055e-11 | -0.2497171
-5.424244e-12 | -1.45 | 1.27265e-11 | -0.2446472
-5.254602e-12 | -1.4 | 3.392837e-12 | -0.2395772
-4.533457e-12 | -1.35 | 1.442292e-11 | -0.2345072
-2.497308e-12 | -1.3 | 4.072292e-11 | -0.2294372
-1.182304e-12 | -1.25 | 2.63001e-11 | -0.2243673
-3.939543e-12 | -1.2 | -5.514483e-11 | -0.2192973
4.289819e-12 | -1.15 | 1.64587e-10 | -0.2142273
7.089523e-12 | -1.1 | 5.599415e-11 | -0.2091573
1.841555e-11 | -1.05 | 2.265201e-10 | -0.2040874
3.733466e-11 | -1 | 3.783827e-10 | -0.1990174
6.762224e-11 | -0.95 | 6.057514e-10 | -0.1939474
1.25737e-10 | -0.9 | 1.162295e-09 | -0.1888774
2.252109e-10 | -0.85 | 1.98948e-09 | -0.1838075
4.083361e-10 | -0.8 | 3.662504e-09 | -0.1787375
7.343441e-10 | -0.75 | 6.520158e-09 | -0.1736675
1.318279e-09 | -0.7 | 1.167869e-08 | -0.1685975
2.370083e-09 | -0.65 | 2.103607e-08 | -0.1635276
4.246438e-09 | -0.6 | 3.752714e-08 | -0.1584576
7.59419e-09 | -0.55 | 6.695503e-08 | -0.1533876
1.353399e-08 | -0.5 | 1.18796e-07 | -0.1483176
2.403557e-08 | -0.45 | 2.100316e-07 | -0.1432476
4.240808e-08 | -0.4 | 3.674502e-07 | -0.1381777
7.431972e-08 | -0.35 | 6.382327e-07 | -0.1331077
1.28766e-07 | -0.3 | 1.088927e-06 | -0.1280377
2.217231e-07 | -0.25 | 1.85914e-06 | -0.1229677
3.776043e-07 | -0.2 | 3.117626e-06 | -0.1178978
6.357948e-07 | -0.15 | 5.163811e-06 | -0.1128278
1.059649e-06 | -0.1 | 8.47708e-06 | -0.1077578
1.747869e-06 | -0.05 | 1.376441e-05 | -0.1026878
2.857017e-06 | 0 | 2.218295e-05 | -0.09761787
4.631838e-06 | 0.05 | 3.549643e-05 | -0.0925479
7.418028e-06 | 0.1 | 5.572379e-05 | -0.08747792
1.186576e-05 | 0.15 | 8.895459e-05 | -0.08240794
1.883875e-05 | 0.2 | 0.0001394598 | -0.07733797
2.97159e-05 | 0.25 | 0.000217543 | -0.07226799
4.655445e-05 | 0.3 | 0.0003367711 | -0.06719802
7.230385e-05 | 0.35 | 0.0005149882 | -0.06212804
0.0001116033 | 0.4 | 0.0007859889 | -0.05705807
0.0001708205 | 0.45 | 0.001184344 | -0.05198809
0.000259226 | 0.5 | 0.00176811 | -0.04691812
0.0003896029 | 0.55 | 0.002607537 | -0.04184814
0.0005779473 | 0.6 | 0.003766888 | -0.03677816
0.0008520787 | 0.65 | 0.005482633 | -0.03170819
0.001242674 | 0.7 | 0.007811902 | -0.02663821
0.001792257 | 0.75 | 0.01099167 | -0.02156824
0.002553822 | 0.8 | 0.01523128 | -0.01649826
0.003591025 | 0.85 | 0.02074406 | -0.01142828
0.004978757 | 0.9 | 0.02775466 | -0.006358314
0.006791913 | 0.95 | 0.03626312 | -0.001288337
0.00911897 | 1 | 0.04654111 | 0.00378164
0.01201909 | 1.05 | 0.05800243 | 0.00885161
0.01549662 | 1.1 | 0.06955053 | 0.01392159
0.01957797 | 1.15 | 0.08162698 | 0.01899156
0.02416434 | 1.2 | 0.09172743 | 0.02406155
0.02910403 | 1.25 | 0.09879386 | 0.02913152
0.03420149 | 1.3 | 0.1019492 | 0.03420149
0.03924398 | 1.35 | 0.1008498 | 0.03927147
0.04402593 | 1.4 | 0.09563902 | 0.04434144
0.04840851 | 1.45 | 0.08765148 | 0.04941142
0.05230835 | 1.5 | 0.07799678 | 0.05448139
0.05570638 | 1.55 | 0.06796076 | 0.05955137
0.05859967 | 1.6 | 0.0578656 | 0.06462135
0.0610687 | 1.65 | 0.04938078 | 0.06969132
0.06315289 | 1.7 | 0.04168378 | 0.0747613
0.06490458 | 1.75 | 0.03503371 | 0.07983127
0.06637458 | 1.8 | 0.02940002 | 0.08490124
0.06760807 | 1.85 | 0.02466973 | 0.08997123
0.06864858 | 1.9 | 0.02081024 | 0.0950412
0.06952941 | 1.95 | 0.01761657 | 0.1001112
0.07027551 | 2 | 0.01492204 | 0.1051812
0.07091266 | 2.05 | 0.01274304 | 0.1102511
0.07146044 | 2.1 | 0.01095564 | 0.1153211
0.07193239 | 2.15 | 0.009438956 | 0.1203911
0.07234439 | 2.2 | 0.008239903 | 0.1254611
0.07270022 | 2.25 | 0.007116801 | 0.130531
0.07301288 | 2.3 | 0.006253129 | 0.135601
0.07329037 | 2.35 | 0.005549794 | 0.140671
0.07353453 | 2.4 | 0.004883241 | 0.145741
0.07375188 | 2.45 | 0.004346971 | 0.1508109
0.07394757 | 2.5 | 0.003913794 | 0.1558809
0.0741216 | 2.55 | 0.003480617 | 0.1609509
0.07428211 | 2.6 | 0.00321016 | 0.1660208
0.07442455 | 2.65 | 0.002848793 | 0.1710908
0.07455365 | 2.7 | 0.002581927 | 0.1761608
0.07467362 | 2.75 | 0.002399536 | 0.1812308
0.07478187 | 2.8 | 0.002164992 | 0.1863008
0.07488275 | 2.85 | 0.002017619 | 0.1913707
0.07497631 | 2.9 | 0.001871132 | 0.1964407
0.07506243 | 2.95 | 0.001722427 | 0.2015107
0.07514383 | 3 | 0.001627953 | 0.2065807
0.07521628 | 3.05 | 0.00144899 | 0.2116506
0.07528725 | 3.1 | 0.001419486 | 0.2167206
0.0753523 | 3.15 | 0.001300866 | 0.2217906
0.07541159 | 3.2 | 0.001185836 | 0.2268606
0.07547066 | 3.25 | 0.001181514 | 0.2319305
0.07552471 | 3.3 | 0.001080931 | 0.2370005
0.07557623 | 3.35 | 0.001030416 | 0.2420705
0.07562414 | 3.4 | 0.000958141 | 0.2471405
0.07567056 | 3.45 | 0.0009283432 | 0.2522104
0.07571225 | 3.5 | 0.0008338698 | 0.2572804
0.07575624 | 3.55 | 0.0008797654 | 0.2623504
0.07579408 | 3.6 | 0.0007568307 | 0.2674204
0.07583209 | 3.65 | 0.0007602543 | 0.2724904
0.07586678 | 3.7 | 0.0006937987 | 0.2775603
0.07590287 | 3.75 | 0.0007218129 | 0.2826303
0.07593491 | 3.8 | 0.0006407505 | 0.2877003
0.07596795 | 3.85 | 0.0006607181 | 0.2927702
0.07599535 | 3.9 | 0.0005480626 | 0.2978402
0.07602564 | 3.95 | 0.0006057328 | 0.3029102
0.07605404 | 4 | 0.0005680328 | 0.3079802
0.07608141 | 4.05 | 0.0005474666 | 0.3130502
0.07610673 | 4.1 | 0.0005063444 | 0.3181201
0.07613278 | 4.15 | 0.0005210916 | 0.3231901
0.07615431 | 4.2 | 0.000430497 | 0.3282601
0.07617883 | 4.25 | 0.0004905444 | 0.33333
0.07619994 | 4.3 | 0.0004221483 | 0.3384
0.07622218 | 4.35 | 0.0004448022 | 0.34347
0.07624239 | 4.4 | 0.000404267 | 0.34854
0.07626165 | 4.45 | 0.0003850482 | 0.3536099
0.07628201 | 4.5 | 0.0004072472 | 0.3586799
0.07630175 | 4.55 | 0.0003948793 | 0.3637499
0.0763189 | 4.6 | 0.0003428777 | 0.3688199
0.07633691 | 4.65 | 0.0003601597 | 0.3738899
0.07635522 | 4.7 | 0.0003662726 | 0.3789598
0.07637057 | 4.75 | 0.0003071118 | 0.3840298
0.07638746 | 4.8 | 0.000337659 | 0.3890998
0.07640395 | 4.85 | 0.0003299136 | 0.3941697
0.07641979 | 4.9 | 0.0003167975 | 0.3992397
0.07643509 | 4.95 | 0.0003059226 | 0.4043097
0.07644887 | 5 | 0.0002755214 | 0.4093797
0.07646488 | 5.05 | 0.0003203737 | 0.4144497
0.07647761 | 5.1 | 0.0002545133 | 0.4195196
0.07648966 | 5.15 | 0.0002410999 | 0.4245896
0.07650407 | 5.2 | 0.0002881901 | 0.4296596
0.07651759 | 5.25 | 0.000270306 | 0.4347296
0.07652972 | 5.3 | 0.00024259 | 0.4397996
0.07654246 | 5.35 | 0.0002548113 | 0.4448695
0.07655358 | 5.4 | 0.0002224735 | 0.4499395
0.07656539 | 5.45 | 0.0002361848 | 0.4550094
0.0765762 | 5.5 | 0.000216215 | 0.4600794
0.07658814 | 5.55 | 0.0002387157 | 0.4651494
0.07659864 | 5.6 | 0.0002101076 | 0.4702194
0.07660967 | 5.65 | 0.0002205363 | 0.4752894
0.07662054 | 5.7 | 0.0002174092 | 0.4803593
0.07663106 | 5.75 | 0.0002104036 | 0.4854293
0.07664156 | 5.8 | 0.0002099566 | 0.4904993
0.07665123 | 5.85 | 0.0001934182 | 0.4955693
0.07666 | 5.9 | 0.000175386 | 0.5006393
0.07666884 | 5.95 | 0.0001767288 | 0.5057092
0.07667848 | 6 | 0.0001929693 | 0.5107792
0.07668619 | 6.05 | 0.0001540774 | 0.5158492
0.07669497 | 6.1 | 0.0001755367 | 0.5209191
0.07670426 | 6.15 | 0.0001858168 | 0.5259891
0.0767122 | 6.2 | 0.0001588473 | 0.5310591
0.07672082 | 6.25 | 0.0001724058 | 0.5361291
0.07672955 | 6.3 | 0.0001746409 | 0.5411991
0.07673567 | 6.35 | 0.0001223392 | 0.546269
0.07674473 | 6.4 | 0.0001811974 | 0.551339
0.07675193 | 6.45 | 0.0001440951 | 0.556409
0.07675891 | 6.5 | 0.0001396233 | 0.5614789
0.07676657 | 6.55 | 0.0001531834 | 0.5665489
0.07677462 | 6.6 | 0.0001609335 | 0.5716189
0.07677971 | 6.65 | 0.0001017745 | 0.5766889
0.07678606 | 6.7 | 0.0001269586 | 0.5817588
0.07679352 | 6.75 | 0.0001493091 | 0.5868288
0.07680084 | 6.8 | 0.0001463288 | 0.5918988
0.07680715 | 6.85 | 0.0001262136 | 0.5969688
0.07681279 | 6.9 | 0.0001128014 | 0.6020388
0.07681919 | 6.95 | 0.0001280017 | 0.6071087
0.07682548 | 7 | 0.0001259143 | 0.6121787
0.07683121 | 7.05 | 0.0001144405 | 0.6172487
0.076837 | 7.1 | 0.0001159317 | 0.6223186
0.07684216 | 7.15 | 0.0001031156 | 0.6273886
0.07684929 | 7.2 | 0.0001426049 | 0.6324586
0.07685544 | 7.25 | 0.0001229341 | 0.6375286
0.07686006 | 7.3 | 9.238685e-05 | 0.6425986
0.07686457 | 7.35 | 9.030155e-05 | 0.6476685
0.07687083 | 7.4 | 0.0001251693 | 0.6527385
0.0768759 | 7.45 | 0.0001014775 | 0.6578085
0.07688022 | 7.5 | 8.627739e-05 | 0.6628785
0.07688671 | 7.55 | 0.0001299376 | 0.6679485
0.07689049 | 7.6 | 7.554932e-05 | 0.6730184
0.07689607 | 7.65 | 0.0001116093 | 0.6780884
0.0769003 | 7.7 | 8.463908e-05 | 0.6831583
0.07690762 | 7.75 | 0.0001463288 | 0.6882283
0.07691006 | 7.8 | 4.872661e-05 | 0.6932983
0.07691813 | 7.85 | 0.0001613805 | 0.6983683
0.07692102 | 7.9 | 5.781628e-05 | 0.7034383
0.07692751 | 7.95 | 0.0001299389 | 0.7085082
0.07693272 | 8 | 0.0001041587 | 0.7135782