## S3-20K
DrainI | GateV | GM | IDLIN | VT
6.325274e-12 | -10 | #REF | -0.8405437 | -0.06345699
8.531092e-12 | -9.95 | 4.411621e-11 | -0.8363141
6.834339e-12 | -9.9 | -3.393495e-11 | -0.8320845
3.907374e-12 | -9.85 | -5.854018e-11 | -0.8278551
2.719602e-12 | -9.8 | -2.375535e-11 | -0.8236255
4.755751e-12 | -9.75 | 4.072283e-11 | -0.8193959
5.222378e-12 | -9.7 | 9.332499e-12 | -0.8151663
4.204304e-12 | -9.65 | -2.036141e-11 | -0.8109368
2.974149e-12 | -9.6 | -2.460347e-11 | -0.8067073
1.998485e-12 | -9.55 | -1.951321e-11 | -0.8024777
1.659117e-12 | -9.5 | -6.787323e-12 | -0.7982481
4.925421e-12 | -9.45 | 6.532583e-11 | -0.7940185
4.628492e-12 | -9.4 | -5.93856e-12 | -0.789789
2.083306e-12 | -9.35 | -5.09045e-11 | -0.7855595
1.447037e-12 | -9.3 | -1.272533e-11 | -0.7813299
1.022821e-12 | -9.25 | -8.484292e-12 | -0.7771003
1.065259e-12 | -9.2 | 8.487623e-13 | -0.7728707
4.8406e-12 | -9.15 | 7.550653e-11 | -0.7686412
3.016559e-12 | -9.1 | -3.648138e-11 | -0.7644117
3.017031e-13 | -9.05 | -5.429692e-11 | -0.7601821
2.380263e-12 | -9 | 4.157103e-11 | -0.7559525
2.592926e-13 | -8.95 | -4.241924e-11 | -0.751723
3.483158e-12 | -8.9 | 6.447707e-11 | -0.7474934
2.931738e-12 | -8.85 | -1.102857e-11 | -0.7432639
3.865241e-13 | -8.8 | -5.090409e-11 | -0.7390343
1.913636e-12 | -8.75 | 3.054212e-11 | -0.7348047
2.040895e-12 | -8.7 | 2.545177e-12 | -0.7305752
-5.891121e-13 | -8.65 | -5.259995e-11 | -0.7263456
-3.763656e-14 | -8.6 | 1.102968e-11 | -0.7221161
8.107404e-13 | -8.55 | 1.696747e-11 | -0.7178865
1.192518e-12 | -8.5 | 7.63553e-12 | -0.713657
3.271078e-12 | -8.45 | 4.157103e-11 | -0.7094274
1.616707e-12 | -8.4 | -3.30873e-11 | -0.7051978
5.9866e-13 | -8.35 | -2.036125e-11 | -0.7009683
3.865241e-13 | -8.3 | -4.242701e-12 | -0.6967387
-3.77004e-13 | -8.25 | -1.52705e-11 | -0.6925092
3.271078e-12 | -8.2 | 7.296136e-11 | -0.6882796
1.616707e-12 | -8.15 | -3.30873e-11 | -0.68405
7.683298e-13 | -8.1 | -1.69678e-11 | -0.6798205
1.786377e-12 | -8.05 | 2.036086e-11 | -0.6755909
-1.055739e-12 | -8 | -5.684209e-11 | -0.6713614
-1.564776e-12 | -7.95 | -1.018071e-11 | -0.6671318
1.404626e-12 | -7.9 | 5.938839e-11 | -0.6629023
2.762068e-12 | -7.85 | 2.714874e-11 | -0.6586727
2.465111e-12 | -7.8 | -5.939172e-12 | -0.6544432
-8.012202e-13 | -7.75 | -6.532638e-11 | -0.6502136
-9.708623e-13 | -7.7 | -3.392829e-12 | -0.645984
7.683298e-13 | -7.65 | 3.478404e-11 | -0.6417545
-5.042355e-13 | -7.6 | -2.545121e-11 | -0.6375249
-2.921829e-13 | -7.55 | 4.241076e-12 | -0.6332954
-5.042355e-13 | -7.5 | -4.241036e-12 | -0.6290658
-1.522366e-12 | -7.45 | -2.036252e-11 | -0.6248362
1.574296e-12 | -7.4 | 6.193359e-11 | -0.6206067
8.9595e-14 | -7.35 | -2.969391e-11 | -0.6163771
7.259193e-13 | -7.3 | 1.272656e-11 | -0.6121476
3.865241e-13 | -7.25 | -6.787878e-12 | -0.607918
1.065259e-12 | -7.2 | 1.357465e-11 | -0.6036884
-2.921829e-13 | -7.15 | -2.714899e-11 | -0.5994589
4.773959e-15 | -7.1 | 5.939115e-12 | -0.5952293
-1.267791e-12 | -7.05 | -2.545145e-11 | -0.5909998
-2.158634e-12 | -7 | -1.781679e-11 | -0.5867702
-8.010259e-14 | -6.95 | 4.157048e-11 | -0.5825406
-2.073064e-13 | -6.9 | -2.544091e-12 | -0.5783111
2.337852e-12 | -6.85 | 5.090298e-11 | -0.5740815
1.701556e-12 | -6.8 | -1.2726e-11 | -0.569852
-2.921829e-13 | -6.75 | -3.987462e-11 | -0.5656224
-1.267791e-12 | -6.7 | -1.95121e-11 | -0.5613929
1.277339e-12 | -6.65 | 5.090291e-11 | -0.5571633
2.253003e-12 | -6.6 | 1.951321e-11 | -0.5529337
1.404626e-12 | -6.55 | -1.696764e-11 | -0.5487042
-8.010259e-14 | -6.5 | -2.969447e-11 | -0.5444746
-2.158634e-12 | -6.45 | -4.157048e-11 | -0.5402451
4.713729e-13 | -6.4 | 5.260045e-11 | -0.5360155
1.10767e-12 | -6.35 | 1.272588e-11 | -0.531786
1.828815e-12 | -6.3 | 1.442299e-11 | -0.5275564
1.320333e-13 | -6.25 | -3.39355e-11 | -0.5233268
-1.14056e-12 | -6.2 | -2.545177e-11 | -0.5190973
1.022821e-12 | -6.15 | 4.326786e-11 | -0.5148677
-3.77004e-13 | -6.1 | -2.799639e-11 | -0.5106382
9.804102e-13 | -6.05 | 2.714844e-11 | -0.5064086
8.955892e-13 | -6 | -1.696414e-12 | -0.5021791
-8.436307e-13 | -5.95 | -3.478426e-11 | -0.4979495
-1.098149e-12 | -5.9 | -5.090402e-12 | -0.4937199
2.253003e-12 | -5.85 | 6.70228e-11 | -0.4894904
1.277339e-12 | -5.8 | -1.951339e-11 | -0.4852608
5.9866e-13 | -5.75 | -1.357353e-11 | -0.4810313
3.441136e-13 | -5.7 | -5.090908e-12 | -0.4768017
4.718448e-14 | -5.65 | -5.938617e-12 | -0.4725722
1.574296e-12 | -5.6 | 3.054212e-11 | -0.4683426
1.31975e-12 | -5.55 | -5.090957e-12 | -0.464113
1.234929e-12 | -5.5 | -1.696414e-12 | -0.4598835
-3.77004e-13 | -5.45 | -3.223853e-11 | -0.4556539
-6.315226e-13 | -5.4 | -5.090402e-12 | -0.4514244
1.065259e-12 | -5.35 | 3.39355e-11 | -0.4471948
1.277339e-12 | -5.3 | 4.241631e-12 | -0.4429653
8.531509e-13 | -5.25 | -8.483737e-12 | -0.4387357
-7.588097e-13 | -5.2 | -3.223909e-11 | -0.4345061
4.773959e-15 | -5.15 | 1.527176e-11 | -0.4302766
-1.648959e-13 | -5.1 | -3.393384e-12 | -0.426047
3.907374e-12 | -5.05 | 8.144587e-11 | -0.4218175
2.507522e-12 | -5 | -2.799694e-11 | -0.4175879
-8.010259e-14 | -4.95 | -5.175229e-11 | -0.4133583
-5.891121e-13 | -4.9 | -1.018025e-11 | -0.4091288
1.320333e-13 | -4.85 | 1.442285e-11 | -0.4048992
2.295442e-12 | -4.8 | 4.326841e-11 | -0.4006697
2.125772e-12 | -4.75 | -3.393384e-12 | -0.3964401
1.701556e-12 | -4.7 | -8.484292e-12 | -0.3922105
-4.194145e-13 | -4.65 | -4.241964e-11 | -0.387981
-1.861705e-12 | -4.6 | -2.88457e-11 | -0.3837514
1.15008e-12 | -4.55 | 6.023605e-11 | -0.3795219
1.277339e-12 | -4.5 | 2.545177e-12 | -0.3752923
1.956046e-12 | -4.45 | 1.357409e-11 | -0.3710627
1.743966e-12 | -4.4 | -4.241631e-12 | -0.3668332
2.083306e-12 | -4.35 | 6.786767e-12 | -0.3626036
-3.763656e-14 | -4.3 | -4.241909e-11 | -0.3583741
2.125772e-12 | -4.25 | 4.3268e-11 | -0.3541445
8.9595e-14 | -4.2 | -4.072338e-11 | -0.349915
-1.648959e-13 | -4.15 | -5.089847e-12 | -0.3456854
1.659117e-12 | -4.1 | 3.648012e-11 | -0.3414558
-3.77004e-13 | -4.05 | -4.072266e-11 | -0.3372263
1.277339e-12 | -4 | 3.308674e-11 | -0.3329967
1.320333e-13 | -3.95 | -2.290614e-11 | -0.3287672
-1.649597e-12 | -3.9 | -3.563264e-11 | -0.3245376
-2.921829e-13 | -3.85 | 2.714818e-11 | -0.3203081
1.616707e-12 | -3.8 | 3.817783e-11 | -0.3160785
1.320333e-13 | -3.75 | -2.96935e-11 | -0.3118489
1.10767e-12 | -3.7 | 1.951274e-11 | -0.3076194
-5.042355e-13 | -3.65 | -3.223813e-11 | -0.3033898
6.410705e-13 | -3.6 | 2.290603e-11 | -0.2991603
3.016559e-12 | -3.55 | 4.750982e-11 | -0.2949307
2.168182e-12 | -3.5 | -1.696755e-11 | -0.2907012
1.871225e-12 | -3.45 | -5.939144e-12 | -0.2864716
5.137835e-13 | -3.4 | -2.714886e-11 | -0.282242
3.441136e-13 | -3.35 | -3.393384e-12 | -0.2780125
1.744438e-13 | -3.3 | -3.3934e-12 | -0.2737829
8.955892e-13 | -3.25 | 1.442292e-11 | -0.2695534
8.9595e-14 | -3.2 | -1.61199e-11 | -0.2653238
-2.073064e-13 | -3.15 | -5.938034e-12 | -0.2610943
4.718448e-14 | -3.1 | 5.089798e-12 | -0.2568647
-3.345935e-13 | -3.05 | -7.635566e-12 | -0.2526351
2.295442e-12 | -3 | 5.260075e-11 | -0.2484056
1.701556e-12 | -2.95 | -1.187773e-11 | -0.244176
3.441136e-13 | -2.9 | -2.714886e-11 | -0.2399465
1.192518e-12 | -2.85 | 1.696803e-11 | -0.2357169
1.277339e-12 | -2.8 | 1.696422e-12 | -0.2314873
6.410705e-13 | -2.75 | -1.272539e-11 | -0.2272578
-1.224854e-13 | -2.7 | -1.527113e-11 | -0.2230282
1.31975e-12 | -2.65 | 2.884473e-11 | -0.2187987
8.955892e-13 | -2.6 | -8.483182e-12 | -0.2145691
1.192518e-12 | -2.55 | 5.938589e-12 | -0.2103396
2.168182e-12 | -2.5 | 1.95133e-11 | -0.20611
5.01027e-12 | -2.45 | 5.684181e-11 | -0.2018804
6.834339e-12 | -2.4 | 3.648141e-11 | -0.1976509
1.243369e-11 | -2.35 | 1.119867e-10 | -0.1934213
2.066311e-11 | -2.3 | 1.645885e-10 | -0.1891918
3.385564e-11 | -2.25 | 2.638509e-10 | -0.1849622
6.185258e-11 | -2.2 | 5.599393e-10 | -0.1807327
1.03848e-10 | -2.15 | 8.399095e-10 | -0.1765031
1.823243e-10 | -2.1 | 1.56952e-09 | -0.1722735
3.203153e-10 | -2.05 | 2.759823e-09 | -0.168044
5.567246e-10 | -2 | 4.728189e-09 | -0.1638144
9.764032e-10 | -1.95 | 8.393581e-09 | -0.1595849
1.709918e-09 | -1.9 | 1.467028e-08 | -0.1553553
2.976166e-09 | -1.85 | 2.532498e-08 | -0.1511257
5.152106e-09 | -1.8 | 4.351874e-08 | -0.1468962
8.906815e-09 | -1.75 | 7.509425e-08 | -0.1426666
1.531068e-08 | -1.7 | 1.280774e-07 | -0.1384371
2.614172e-08 | -1.65 | 2.166206e-07 | -0.1342075
4.430185e-08 | -1.6 | 3.632029e-07 | -0.129978
7.437329e-08 | -1.55 | 6.014279e-07 | -0.1257484
1.237387e-07 | -1.5 | 9.873092e-07 | -0.1215188
2.037772e-07 | -1.45 | 1.600772e-06 | -0.1172893
3.323084e-07 | -1.4 | 2.570619e-06 | -0.1130597
5.362782e-07 | -1.35 | 4.0794e-06 | -0.1088302
8.566398e-07 | -1.3 | 6.407224e-06 | -0.1046006
1.359724e-06 | -1.25 | 1.006169e-05 | -0.100371
2.137792e-06 | -1.2 | 1.556138e-05 | -0.09614149
3.333127e-06 | -1.15 | 2.390666e-05 | -0.09191193
5.149122e-06 | -1.1 | 3.631994e-05 | -0.08768238
7.904303e-06 | -1.05 | 5.510354e-05 | -0.08345281
1.203596e-05 | -1 | 8.26332e-05 | -0.07922326
1.818415e-05 | -0.95 | 0.0001229637 | -0.0749937
2.728446e-05 | -0.9 | 0.0001820062 | -0.07076414
4.063789e-05 | -0.85 | 0.0002670688 | -0.06653459
5.988259e-05 | -0.8 | 0.0003848939 | -0.06230503
8.794586e-05 | -0.75 | 0.0005612653 | -0.05807547
0.0001282446 | -0.7 | 0.0008059747 | -0.05384591
0.0001855419 | -0.65 | 0.001145946 | -0.04961635
0.0002663357 | -0.6 | 0.001615878 | -0.0453868
0.0003793662 | -0.55 | 0.002260609 | -0.04115724
0.000535304 | -0.5 | 0.003118755 | -0.03692768
0.0007501834 | -0.45 | 0.004297587 | -0.03269812
0.001041951 | -0.4 | 0.005835353 | -0.02846856
0.001433903 | -0.35 | 0.007839033 | -0.024239
0.001951122 | -0.3 | 0.01034438 | -0.02000945
0.002633889 | -0.25 | 0.01365534 | -0.01577989
0.003519099 | -0.2 | 0.01770421 | -0.01155033
0.004650162 | -0.15 | 0.02262125 | -0.007320774
0.006071299 | -0.1 | 0.02842273 | -0.003091215
0.007832519 | -0.05 | 0.0352244 | 0.001138343
0.00997366 | 0 | 0.04282283 | 0.005367901
0.01251973 | 0.05 | 0.05092133 | 0.009597459
0.0154587 | 0.1 | 0.05877944 | 0.01382702
0.0188201 | 0.15 | 0.06722794 | 0.01805658
0.02253728 | 0.2 | 0.07434369 | 0.02228613
0.02653743 | 0.25 | 0.080003 | 0.02651569
0.03072035 | 0.3 | 0.08365834 | 0.03074525
0.03497481 | 0.35 | 0.0850892 | 0.03497481
0.03917946 | 0.4 | 0.08409312 | 0.03920436
0.04322928 | 0.45 | 0.08099641 | 0.04343392
0.04704337 | 0.5 | 0.07628171 | 0.04766348
0.05055909 | 0.55 | 0.07031447 | 0.05189304
0.05372894 | 0.6 | 0.0633969 | 0.0561226
0.05658666 | 0.65 | 0.05715443 | 0.06035215
0.05911667 | 0.7 | 0.05060031 | 0.06458171
0.06134415 | 0.75 | 0.04454954 | 0.06881127
0.06328866 | 0.8 | 0.03889016 | 0.07304083
0.06498546 | 0.85 | 0.03393605 | 0.07727039
0.06645945 | 0.9 | 0.02947989 | 0.08149994
0.06774192 | 0.95 | 0.02564921 | 0.0857295
0.06885628 | 1 | 0.02228736 | 0.08995906
0.06982408 | 1.05 | 0.01935603 | 0.09418861
0.07066336 | 1.1 | 0.01678539 | 0.09841818
0.07140003 | 1.15 | 0.01473354 | 0.1026477
0.07204698 | 1.2 | 0.01293896 | 0.1068773
0.07261359 | 1.25 | 0.01133219 | 0.1111068
0.0731111 | 1.3 | 0.00995026 | 0.1153364
0.07355177 | 1.35 | 0.008813428 | 0.119566
0.07394247 | 1.4 | 0.007813878 | 0.1237955
0.0742878 | 1.45 | 0.006906678 | 0.1280251
0.07459412 | 1.5 | 0.00612632 | 0.1322546
0.07487101 | 1.55 | 0.005537873 | 0.1364842
0.07511476 | 1.6 | 0.004874908 | 0.1407138
0.07533835 | 1.65 | 0.004471843 | 0.1449433
0.07553945 | 1.7 | 0.004022116 | 0.1491729
0.07572275 | 1.75 | 0.003665838 | 0.1534024
0.07588623 | 1.8 | 0.003269616 | 0.157632
0.07603792 | 1.85 | 0.003033872 | 0.1618615
0.07617401 | 1.9 | 0.0027217 | 0.1660911
0.07630061 | 1.95 | 0.002532002 | 0.1703207
0.07641546 | 2 | 0.002297016 | 0.1745502
0.07652369 | 2.05 | 0.002164694 | 0.1787798
0.07662159 | 2.1 | 0.001958014 | 0.1830093
0.07671404 | 2.15 | 0.001848929 | 0.1872389
0.07679833 | 2.2 | 0.001685919 | 0.1914685
0.07687724 | 2.25 | 0.001578183 | 0.195698
0.07695308 | 2.3 | 0.001516642 | 0.1999276
0.07702003 | 2.35 | 0.00133902 | 0.2041571
0.07708652 | 2.4 | 0.001329775 | 0.2083867
0.07714453 | 2.45 | 0.001160355 | 0.2126162
0.07720388 | 2.5 | 0.001186879 | 0.2168458
0.07725611 | 2.55 | 0.001044721 | 0.2210754
0.07730959 | 2.6 | 0.001069606 | 0.2253049
0.07735526 | 2.65 | 0.0009132887 | 0.2295345
0.07740326 | 2.7 | 0.0009600827 | 0.233764
0.07744677 | 2.75 | 0.0008702286 | 0.2379936
0.07748506 | 2.8 | 0.0007657714 | 0.2422231
0.07752614 | 2.85 | 0.0008215018 | 0.2464527
0.07756244 | 2.9 | 0.0007261308 | 0.2506823
0.07759947 | 2.95 | 0.0007405884 | 0.2549118
0.07763305 | 3 | 0.000671447 | 0.2591414
0.07766345 | 3.05 | 0.000608117 | 0.2633709
0.07769546 | 3.1 | 0.0006401545 | 0.2676005
0.07772535 | 3.15 | 0.0005978323 | 0.2718301
0.07775462 | 3.2 | 0.0005854672 | 0.2760596
0.07778297 | 3.25 | 0.0005669897 | 0.2802892
0.07780797 | 3.3 | 0.0004999344 | 0.2845187
0.07783245 | 3.35 | 0.0004895036 | 0.2887483
0.07785731 | 3.4 | 0.0004972499 | 0.2929779
0.07788111 | 3.45 | 0.0004760926 | 0.2972074
0.07790322 | 3.5 | 0.0004421179 | 0.301437
0.07792673 | 3.55 | 0.0004702811 | 0.3056665
0.07794772 | 3.6 | 0.0004197661 | 0.3098961
0.07796799 | 3.65 | 0.00040531 | 0.3141256
0.07798778 | 3.7 | 0.0003957752 | 0.3183552
0.07800862 | 3.75 | 0.0004169349 | 0.3225847
0.07802554 | 3.8 | 0.0003384057 | 0.3268143
0.07804406 | 3.85 | 0.0003704432 | 0.3310439
0.07806107 | 3.9 | 0.0003400432 | 0.3352734
0.07807744 | 3.95 | 0.0003275278 | 0.339503
0.07809438 | 4 | 0.0003387037 | 0.3437325
0.07810942 | 4.05 | 0.0003008533 | 0.3479621
0.07812591 | 4.1 | 0.0003297646 | 0.3521916
0.07814144 | 4.15 | 0.000310688 | 0.3564212
0.07815552 | 4.2 | 0.0002814845 | 0.3606508
0.0781707 | 4.25 | 0.0003036845 | 0.3648803
0.07818376 | 4.3 | 0.0002610673 | 0.3691099
0.07819653 | 4.35 | 0.0002554074 | 0.3733394
0.07820908 | 4.4 | 0.0002510836 | 0.377569
0.07822329 | 4.45 | 0.0002841668 | 0.3817985
0.0782357 | 4.5 | 0.0002482524 | 0.3860281
0.07824705 | 4.55 | 0.0002269438 | 0.3902577
0.07826111 | 4.6 | 0.0002813355 | 0.3944872
0.07827041 | 4.65 | 0.0001859658 | 0.3987168
0.07828283 | 4.7 | 0.0002484038 | 0.4029463
0.07829335 | 4.75 | 0.0002102546 | 0.4071759
0.07830445 | 4.8 | 0.0002221755 | 0.4114055
0.07831656 | 4.85 | 0.0002421453 | 0.415635
0.07832665 | 4.9 | 0.000201761 | 0.4198646
0.07833576 | 4.95 | 0.0001822422 | 0.4240941
0.07834551 | 5 | 0.0001949064 | 0.4283237
0.07835408 | 5.05 | 0.0001715117 | 0.4325533
0.07836454 | 5.1 | 0.0002090645 | 0.4367828
0.07837453 | 5.15 | 0.0001998238 | 0.4410124
0.07838354 | 5.2 | 0.0001803051 | 0.4452419
0.07839163 | 5.25 | 0.000161826 | 0.4494715
0.07840109 | 5.3 | 0.000189095 | 0.4537011
0.07841034 | 5.35 | 0.0001850735 | 0.4579306
0.07841565 | 5.4 | 0.0001062449 | 0.4621602
0.07842551 | 5.45 | 0.0001971435 | 0.4663897
0.07843434 | 5.5 | 0.0001765781 | 0.4706193
0.0784415 | 5.55 | 0.0001431996 | 0.4748489
0.07845026 | 5.6 | 0.0001750896 | 0.4790784
0.07845867 | 5.65 | 0.0001682335 | 0.483308
0.07846478 | 5.7 | 0.0001221902 | 0.4875375
0.0784733 | 5.75 | 0.0001704686 | 0.4917671
0.07847869 | 5.8 | 0.000107735 | 0.4959966
0.07848669 | 5.85 | 0.0001600394 | 0.5002262
0.07849499 | 5.9 | 0.0001659983 | 0.5044557
0.07850146 | 5.95 | 0.0001294918 | 0.5086853
0.07850747 | 6 | 0.0001201029 | 0.5129149
0.07851457 | 6.05 | 0.0001420075 | 0.5171444
0.07852065 | 6.1 | 0.0001215942 | 0.521374
0.07852773 | 6.15 | 0.0001415605 | 0.5256035
0.07853231 | 6.2 | 9.164267e-05 | 0.5298331
0.07854067 | 6.25 | 0.0001671904 | 0.5340626
0.07854579 | 6.3 | 0.0001025196 | 0.5382922
0.07855184 | 6.35 | 0.0001209981 | 0.5425218
0.07855936 | 6.4 | 0.0001503521 | 0.5467513
0.07856404 | 6.45 | 9.357983e-05 | 0.5509809
0.07856853 | 6.5 | 8.985366e-05 | 0.5552104
0.078573 | 6.55 | 8.925762e-05 | 0.55944
0.07858065 | 6.6 | 0.0001530358 | 0.5636695
0.07858469 | 6.65 | 8.0913e-05 | 0.5678991
0.07858898 | 6.7 | 8.568217e-05 | 0.5721287
0.07859363 | 6.75 | 9.298289e-05 | 0.5763582
0.07859991 | 6.8 | 0.0001257653 | 0.5805878
0.07860762 | 6.85 | 0.0001540789 | 0.5848173
0.07860938 | 6.9 | 3.516661e-05 | 0.5890469
0.07861679 | 6.95 | 0.0001482674 | 0.5932764
0.07862046 | 7 | 7.346244e-05 | 0.597506
0.07862607 | 7.05 | 0.0001122053 | 0.6017356
0.07862721 | 7.1 | 2.279891e-05 | 0.6059651
0.07863443 | 7.15 | 0.0001443917 | 0.6101947
0.07863913 | 7.2 | 9.402687e-05 | 0.6144242
0.07864293 | 7.25 | 7.599563e-05 | 0.6186538
0.07864766 | 7.3 | 9.4473e-05 | 0.6228834
0.07865216 | 7.35 | 9.000353e-05 | 0.6271129
0.0786572 | 7.4 | 0.0001008805 | 0.6313425
0.07866165 | 7.45 | 8.896044e-05 | 0.635572
0.07866424 | 7.5 | 5.170683e-05 | 0.6398016
0.07867161 | 7.55 | 0.0001475209 | 0.6440312
0.07867356 | 7.6 | 3.889225e-05 | 0.6482607
0.07867817 | 7.65 | 9.223784e-05 | 0.6524903
0.07868123 | 7.7 | 6.124412e-05 | 0.6567198
0.07868514 | 7.75 | 7.82308e-05 | 0.6609494
0.07868916 | 7.8 | 8.031695e-05 | 0.665179
0.07869273 | 7.85 | 7.137697e-05 | 0.6694085
0.07869557 | 7.9 | 5.692222e-05 | 0.6736381
0.07870127 | 7.95 | 0.0001138455 | 0.6778676
0.07870476 | 8 | 6.988618e-05 | 0.6820972

## Settings
==================================
S3-20K
==================================
Test Name | vgs-id#1@1
Mode | Sweeping
Speed | Normal
Sweep Delay | 0
Hold Time | 0
Site Coordinate | 0,0
Last Executed | 07/11/2026 17:39:23
Clarius+ Version | V1.12
Execution Time
Interlock | High Voltage Enabled
Device Terminal | Drain | Bulk | Source | Gate
Instrument | SMU3 | GNDU | SMU4 | SMU1
Name | DrainV | N/A | SourceV | GateV
Operation Mode | Voltage Bias | Common | Voltage Bias | Voltage Linear Sweep
Master/Subordinate | N/A | N/A | N/A | Master
Start/Bias | 0.1 | 0 | 0 | -10
Stop | N/A | N/A | N/A | 8
Step | N/A | N/A | N/A | 0.05
Number of Points | 0 | N/A | 0 | 361
Compliance | 0.1 | N/A | 0.1 | 0.1
Measure Current | Measured | N/A | No | No
Measure Voltage | No | N/A | No | Programmed
Current Range | Limited Auto=1uA | N/A | Limited Auto=1uA | Auto
Voltage Range | Best Fixed | N/A | Best Fixed | Best Fixed
AC Measure I Range | N/A | N/A | N/A | N/A
Dual Sweep | N/A | N/A | N/A | Disabled
Pulse Mode | Disabled | N/A | Disabled | Disabled
Pulse On Time | N/A | N/A | N/A | N/A
Pulse Off Time | N/A | N/A | N/A | N/A
Pulse Base Voltage | N/A | N/A | N/A | N/A
Presoak | N/A | N/A | N/A | N/A
Frequency Mode | N/A | N/A | N/A | N/A
Frequency | N/A | N/A | N/A | N/A
Start Frequency | N/A | N/A | N/A | N/A
Stop Frequency | N/A | N/A | N/A | N/A
Frequency Points | N/A | N/A | N/A | N/A
AC Drive Signal | OFF | N/A | OFF | OFF
Overvoltage Protection
Compensation
CVU Path
Formulas
GM = DIFF(DRAINI, GATEV)
IDLIN = TANFIT(GATEV, DRAINI, MAXPOS(GM))
VT = TANFITXINT(GATEV, DRAINI, MAXPOS(GM))
==================================
S2-20K
==================================
Test Name | vgs-id#1@1
Mode | Sweeping
Speed | Normal
Sweep Delay | 0
Hold Time | 0
Site Coordinate | 0,0
Last Executed | 07/11/2026 17:38:29
Clarius+ Version | V1.12
Execution Time
Interlock | High Voltage Enabled
Device Terminal | Drain | Bulk | Source | Gate
Instrument | SMU3 | GNDU | SMU4 | SMU1
Name | DrainV | N/A | SourceV | GateV
Operation Mode | Voltage Bias | Common | Voltage Bias | Voltage Linear Sweep
Master/Subordinate | N/A | N/A | N/A | Master
Start/Bias | 0.1 | 0 | 0 | -10
Stop | N/A | N/A | N/A | 8
Step | N/A | N/A | N/A | 0.05
Number of Points | 0 | N/A | 0 | 361
Compliance | 0.1 | N/A | 0.1 | 0.1
Measure Current | Measured | N/A | No | No
Measure Voltage | No | N/A | No | Programmed
Current Range | Limited Auto=1uA | N/A | Limited Auto=1uA | Auto
Voltage Range | Best Fixed | N/A | Best Fixed | Best Fixed
AC Measure I Range | N/A | N/A | N/A | N/A
Dual Sweep | N/A | N/A | N/A | Disabled
Pulse Mode | Disabled | N/A | Disabled | Disabled
Pulse On Time | N/A | N/A | N/A | N/A
Pulse Off Time | N/A | N/A | N/A | N/A
Pulse Base Voltage | N/A | N/A | N/A | N/A
Presoak | N/A | N/A | N/A | N/A
Frequency Mode | N/A | N/A | N/A | N/A
Frequency | N/A | N/A | N/A | N/A
Start Frequency | N/A | N/A | N/A | N/A
Stop Frequency | N/A | N/A | N/A | N/A
Frequency Points | N/A | N/A | N/A | N/A
AC Drive Signal | OFF | N/A | OFF | OFF
Overvoltage Protection
Compensation
CVU Path
Formulas
GM = DIFF(DRAINI, GATEV)
IDLIN = TANFIT(GATEV, DRAINI, MAXPOS(GM))
VT = TANFITXINT(GATEV, DRAINI, MAXPOS(GM))
==================================
S1-20K
==================================
Test Name | vgs-id#1@1
Mode | Sweeping
Speed | Normal
Sweep Delay | 0
Hold Time | 0
Site Coordinate | 0,0
Last Executed | 07/11/2026 17:37:29
Clarius+ Version | V1.12
Execution Time
Interlock | High Voltage Enabled
Device Terminal | Drain | Bulk | Source | Gate
Instrument | SMU3 | GNDU | SMU4 | SMU1
Name | DrainV | N/A | SourceV | GateV
Operation Mode | Voltage Bias | Common | Voltage Bias | Voltage Linear Sweep
Master/Subordinate | N/A | N/A | N/A | Master
Start/Bias | 0.1 | 0 | 0 | -10
Stop | N/A | N/A | N/A | 8
Step | N/A | N/A | N/A | 0.05
Number of Points | 0 | N/A | 0 | 361
Compliance | 0.1 | N/A | 0.1 | 0.1
Measure Current | Measured | N/A | No | No
Measure Voltage | No | N/A | No | Programmed
Current Range | Limited Auto=1uA | N/A | Limited Auto=1uA | Auto
Voltage Range | Best Fixed | N/A | Best Fixed | Best Fixed
AC Measure I Range | N/A | N/A | N/A | N/A
Dual Sweep | N/A | N/A | N/A | Disabled
Pulse Mode | Disabled | N/A | Disabled | Disabled
Pulse On Time | N/A | N/A | N/A | N/A
Pulse Off Time | N/A | N/A | N/A | N/A
Pulse Base Voltage | N/A | N/A | N/A | N/A
Presoak | N/A | N/A | N/A | N/A
Frequency Mode | N/A | N/A | N/A | N/A
Frequency | N/A | N/A | N/A | N/A
Start Frequency | N/A | N/A | N/A | N/A
Stop Frequency | N/A | N/A | N/A | N/A
Frequency Points | N/A | N/A | N/A | N/A
AC Drive Signal | OFF | N/A | OFF | OFF
Overvoltage Protection
Compensation
CVU Path
Formulas
GM = DIFF(DRAINI, GATEV)
IDLIN = TANFIT(GATEV, DRAINI, MAXPOS(GM))
VT = TANFITXINT(GATEV, DRAINI, MAXPOS(GM))

## S2-20K
DrainI | GateV | GM | IDLIN | VT
5.01027e-12 | -10 | #REF | -0.7983689 | -0.08647404
2.295442e-12 | -9.95 | -5.429636e-11 | -0.7943422
2.804451e-12 | -9.9 | 1.018015e-11 | -0.7903155
5.434486e-12 | -9.85 | 5.26015e-11 | -0.7862889
3.822526e-12 | -9.8 | -3.223909e-11 | -0.7822623
3.568035e-12 | -9.75 | -5.089798e-12 | -0.7782356
4.204304e-12 | -9.7 | 1.272533e-11 | -0.7742089
3.143819e-12 | -9.65 | -2.120962e-11 | -0.7701822
2.677192e-12 | -9.6 | -9.332677e-12 | -0.7661556
2.677192e-12 | -9.55 | 0 | -0.7621289
1.743966e-12 | -9.5 | -1.866444e-11 | -0.7581023
9.804102e-13 | -9.45 | -1.527106e-11 | -0.7540756
4.077044e-12 | -9.4 | 6.193244e-11 | -0.7500489
2.634781e-12 | -9.35 | -2.88457e-11 | -0.7460223
2.253003e-12 | -9.3 | -7.63553e-12 | -0.7419956
2.422673e-12 | -9.25 | 3.393384e-12 | -0.7379689
1.404626e-12 | -9.2 | -2.036086e-11 | -0.7339422
3.992195e-12 | -9.15 | 5.175118e-11 | -0.7299156
1.659117e-12 | -9.1 | -4.666228e-11 | -0.725889
3.483158e-12 | -9.05 | 3.648068e-11 | -0.7218623
1.956046e-12 | -9 | -3.054212e-11 | -0.7178356
2.804451e-12 | -8.95 | 1.696803e-11 | -0.7138089
1.744438e-13 | -8.9 | -5.259995e-11 | -0.7097822
2.040895e-12 | -8.85 | 3.73296e-11 | -0.7057556
2.507522e-12 | -8.8 | 9.332499e-12 | -0.701729
3.313488e-12 | -8.75 | 1.611927e-11 | -0.6977023
9.379997e-13 | -8.7 | -4.750959e-11 | -0.6936756
8.107404e-13 | -8.65 | -2.545177e-12 | -0.6896489
2.804451e-12 | -8.6 | 3.987482e-11 | -0.6856223
1.913636e-12 | -8.55 | -1.781624e-11 | -0.6815956
9.804102e-13 | -8.5 | -1.866444e-11 | -0.677569
2.507522e-12 | -8.45 | 3.054212e-11 | -0.6735423
1.234929e-12 | -8.4 | -2.545177e-11 | -0.6695156
1.15008e-12 | -8.35 | -1.697002e-12 | -0.665489
6.410705e-13 | -8.3 | -1.018015e-11 | -0.6614623
2.253003e-12 | -8.25 | 3.223853e-11 | -0.6574356
1.828815e-12 | -8.2 | -8.483737e-12 | -0.653409
9.804102e-13 | -8.15 | -1.696803e-11 | -0.6493823
1.913636e-12 | -8.1 | 1.86648e-11 | -0.6453557
3.101408e-12 | -8.05 | 2.375535e-11 | -0.641329
-6.315226e-13 | -8 | -7.465833e-11 | -0.6373023
-1.225381e-12 | -7.95 | -1.187712e-11 | -0.6332756
3.016559e-12 | -7.9 | 8.483929e-11 | -0.629249
2.295442e-12 | -7.85 | -1.44223e-11 | -0.6252223
3.355899e-12 | -7.8 | 2.120927e-11 | -0.6211957
7.683298e-13 | -7.75 | -5.175118e-11 | -0.617169
7.683298e-13 | -7.7 | 0 | -0.6131423
1.531886e-12 | -7.65 | 1.527121e-11 | -0.6091157
4.713729e-13 | -7.6 | -2.121017e-11 | -0.605089
2.125772e-12 | -7.55 | 3.308817e-11 | -0.6010623
3.228667e-12 | -7.5 | 2.205783e-11 | -0.5970357
1.277339e-12 | -7.45 | -3.902641e-11 | -0.593009
2.168543e-13 | -7.4 | -2.120982e-11 | -0.5889823
9.804102e-13 | -7.35 | 1.527106e-11 | -0.5849557
2.168543e-13 | -7.3 | -1.527121e-11 | -0.580929
2.931738e-12 | -7.25 | 5.429747e-11 | -0.5769023
2.040895e-12 | -7.2 | -1.781679e-11 | -0.5728757
1.743966e-12 | -7.15 | -5.938617e-12 | -0.568849
2.931738e-12 | -7.1 | 2.375535e-11 | -0.5648223
1.277339e-12 | -7.05 | -3.308817e-11 | -0.5607957
1.743966e-12 | -7 | 9.332499e-12 | -0.556769
1.065259e-12 | -6.95 | -1.357409e-11 | -0.5527423
2.380263e-12 | -6.9 | 2.630022e-11 | -0.5487157
2.168182e-12 | -6.85 | -4.241591e-12 | -0.544689
1.956046e-12 | -6.8 | -4.242742e-12 | -0.5406624
1.574296e-12 | -6.75 | -7.634975e-12 | -0.5366357
1.998485e-12 | -6.7 | 8.483737e-12 | -0.532609
2.677192e-12 | -6.65 | 1.357422e-11 | -0.5285824
4.119455e-12 | -6.6 | 2.884515e-11 | -0.5245557
2.974149e-12 | -6.55 | -2.290625e-11 | -0.520529
1.277339e-12 | -6.5 | -3.393606e-11 | -0.5165024
7.259193e-13 | -6.45 | -1.102836e-11 | -0.5124757
2.507522e-12 | -6.4 | 3.563226e-11 | -0.508449
1.489447e-12 | -6.35 | -2.036141e-11 | -0.5044224
1.616707e-12 | -6.3 | 2.545201e-12 | -0.5003957
3.143819e-12 | -6.25 | 3.054212e-11 | -0.496369
2.634781e-12 | -6.2 | -1.018071e-11 | -0.4923424
5.137835e-13 | -6.15 | -4.24202e-11 | -0.4883157
2.295442e-12 | -6.1 | 3.563303e-11 | -0.484289
-7.588097e-13 | -6.05 | -6.108538e-11 | -0.4802624
2.210593e-12 | -6 | 5.938782e-11 | -0.4762357
1.828815e-12 | -5.95 | -7.63553e-12 | -0.472209
1.998485e-12 | -5.9 | 3.393416e-12 | -0.4681824
2.719602e-12 | -5.85 | 1.44223e-11 | -0.4641557
8.107404e-13 | -5.8 | -3.817746e-11 | -0.4601291
1.192518e-12 | -5.75 | 7.63553e-12 | -0.4561024
1.447037e-12 | -5.7 | 5.090353e-12 | -0.4520757
3.440748e-12 | -5.65 | 3.987444e-11 | -0.4480491
2.762068e-12 | -5.6 | -1.357353e-11 | -0.4440224
1.956046e-12 | -5.55 | -1.612053e-11 | -0.4399958
4.773959e-15 | -5.5 | -3.90253e-11 | -0.4359691
3.441136e-13 | -5.45 | 6.786767e-12 | -0.4319424
6.83481e-13 | -5.4 | 6.787387e-12 | -0.4279158
4.713729e-13 | -5.35 | -4.242146e-12 | -0.4238891
3.737705e-12 | -5.3 | 6.532701e-11 | -0.4198624
1.489447e-12 | -5.25 | -4.496497e-11 | -0.4158358
1.15008e-12 | -5.2 | -6.787323e-12 | -0.4118091
2.634781e-12 | -5.15 | 2.969419e-11 | -0.4077824
1.701556e-12 | -5.1 | -1.866444e-11 | -0.4037558
2.168182e-12 | -5.05 | 9.332588e-12 | -0.3997291
3.143819e-12 | -5 | 1.951265e-11 | -0.3957024
1.616707e-12 | -4.95 | -3.054212e-11 | -0.3916757
1.362216e-12 | -4.9 | -5.089847e-12 | -0.3876491
1.786377e-12 | -4.85 | 8.483182e-12 | -0.3836224
2.168543e-13 | -4.8 | -3.139063e-11 | -0.3795958
1.786377e-12 | -4.75 | 3.139033e-11 | -0.3755691
-3.345935e-13 | -4.7 | -4.241924e-11 | -0.3715424
5.56194e-13 | -4.65 | 1.781585e-11 | -0.3675158
2.125772e-12 | -4.6 | 3.139144e-11 | -0.3634891
-3.763656e-14 | -4.55 | -4.326841e-11 | -0.3594625
1.31975e-12 | -4.5 | 2.714762e-11 | -0.3554358
2.592926e-13 | -4.45 | -2.120906e-11 | -0.3514091
1.15008e-12 | -4.4 | 1.781585e-11 | -0.3473825
1.531886e-12 | -4.35 | 7.636085e-12 | -0.3433558
-1.648959e-13 | -4.3 | -3.393583e-11 | -0.3393291
6.83481e-13 | -4.25 | 1.696747e-11 | -0.3353025
1.192518e-12 | -4.2 | 1.018071e-11 | -0.3312758
1.15008e-12 | -4.15 | -8.487704e-13 | -0.3272491
7.259193e-13 | -4.1 | -8.483182e-12 | -0.3232225
9.379997e-13 | -4.05 | 4.241631e-12 | -0.3191958
6.410705e-13 | -4 | -5.93856e-12 | -0.3151691
9.379997e-13 | -3.95 | 5.938589e-12 | -0.3111425
1.659117e-12 | -3.9 | 1.442237e-11 | -0.3071158
1.913636e-12 | -3.85 | 5.090353e-12 | -0.3030891
2.253003e-12 | -3.8 | 6.787355e-12 | -0.2990625
1.616707e-12 | -3.75 | -1.272594e-11 | -0.2950358
2.762068e-12 | -3.7 | 2.290725e-11 | -0.2910092
8.107404e-13 | -3.65 | -3.90266e-11 | -0.2869825
6.83481e-13 | -3.6 | -2.545177e-12 | -0.2829558
4.713729e-13 | -3.55 | -4.242166e-12 | -0.2789291
3.441136e-13 | -3.5 | -2.545189e-12 | -0.2749025
1.531886e-12 | -3.45 | 2.375546e-11 | -0.2708758
1.234929e-12 | -3.4 | -5.939144e-12 | -0.2668492
1.913636e-12 | -3.35 | 1.357409e-11 | -0.2628225
-1.14056e-12 | -3.3 | -6.108397e-11 | -0.2587958
4.713729e-13 | -3.25 | 3.223869e-11 | -0.2547692
-1.224854e-13 | -3.2 | -1.187718e-11 | -0.2507425
1.447037e-12 | -3.15 | 3.139048e-11 | -0.2467158
1.234929e-12 | -3.1 | -4.242146e-12 | -0.2426892
9.804102e-13 | -3.05 | -5.090377e-12 | -0.2386625
1.447037e-12 | -3 | 9.332544e-12 | -0.2346358
-8.860412e-13 | -2.95 | -4.666161e-11 | -0.2306092
-1.098149e-12 | -2.9 | -4.242166e-12 | -0.2265825
2.210593e-12 | -2.85 | 6.617459e-11 | -0.2225558
2.040895e-12 | -2.8 | -3.393955e-12 | -0.2185292
3.441136e-13 | -2.75 | -3.393566e-11 | -0.2145025
-8.010259e-14 | -2.7 | -8.484332e-12 | -0.2104759
4.718448e-14 | -2.65 | 2.545744e-12 | -0.2064492
5.137835e-13 | -2.6 | 9.331944e-12 | -0.2024225
2.380263e-12 | -2.55 | 3.732962e-11 | -0.1983959
3.398337e-12 | -2.5 | 2.036151e-11 | -0.1943692
7.046419e-12 | -2.45 | 7.296171e-11 | -0.1903425
9.549167e-12 | -2.4 | 5.005501e-11 | -0.1863159
1.425776e-11 | -2.35 | 9.417153e-11 | -0.1822892
2.354766e-11 | -2.3 | 1.857982e-10 | -0.1782625
3.975195e-11 | -2.25 | 3.240861e-10 | -0.1742359
7.114245e-11 | -2.2 | 6.278106e-10 | -0.1702092
1.214521e-10 | -2.15 | 1.006194e-09 | -0.1661825
2.106606e-10 | -2.1 | 1.784163e-09 | -0.1621559
3.661285e-10 | -2.05 | 3.109361e-09 | -0.1581292
6.419923e-10 | -2 | 5.517281e-09 | -0.1541025
1.118007e-09 | -1.95 | 9.520304e-09 | -0.1500759
1.954013e-09 | -1.9 | 1.672009e-08 | -0.1460492
3.394784e-09 | -1.85 | 2.881544e-08 | -0.1420226
5.857919e-09 | -1.8 | 4.926264e-08 | -0.1379959
1.008211e-08 | -1.75 | 8.44839e-08 | -0.1339692
1.728087e-08 | -1.7 | 1.439754e-07 | -0.1299426
2.950127e-08 | -1.65 | 2.444076e-07 | -0.1259159
5.004525e-08 | -1.6 | 4.108799e-07 | -0.1218892
8.427296e-08 | -1.55 | 6.845533e-07 | -0.1178626
1.40811e-07 | -1.5 | 1.130762e-06 | -0.1138359
2.332305e-07 | -1.45 | 1.848392e-06 | -0.1098092
3.83165e-07 | -1.4 | 2.998684e-06 | -0.1057826
6.221918e-07 | -1.35 | 4.780541e-06 | -0.1017559
1.000538e-06 | -1.3 | 7.566919e-06 | -0.09772924
1.598705e-06 | -1.25 | 1.196335e-05 | -0.09370258
2.528126e-06 | -1.2 | 1.858842e-05 | -0.08967592
3.962711e-06 | -1.15 | 2.869167e-05 | -0.08564925
6.142225e-06 | -1.1 | 4.359031e-05 | -0.08162259
9.458363e-06 | -1.05 | 6.632267e-05 | -0.07759591
1.443224e-05 | -1 | 9.947761e-05 | -0.07356925
2.182713e-05 | -0.95 | 0.0001478977 | -0.06954259
3.27428e-05 | -0.9 | 0.0002183133 | -0.06551592
4.871004e-05 | -0.85 | 0.0003193453 | -0.06148926
7.164252e-05 | -0.8 | 0.0004586494 | -0.0574626
0.000104883 | -0.75 | 0.0006648095 | -0.05343593
0.0001523038 | -0.7 | 0.0009484159 | -0.04940927
0.0002192708 | -0.65 | 0.00133934 | -0.0453826
0.0003130226 | -0.6 | 0.001875036 | -0.04135594
0.0004430673 | -0.55 | 0.002600893 | -0.03732927
0.0006212047 | -0.5 | 0.003562749 | -0.03330261
0.0008643945 | -0.45 | 0.004863794 | -0.02927594
0.001191429 | -0.4 | 0.006540699 | -0.02524928
0.001626613 | -0.35 | 0.00870368 | -0.02122261
0.002195423 | -0.3 | 0.01137619 | -0.01719595
0.0029384 | -0.25 | 0.01485956 | -0.01316928
0.003891563 | -0.2 | 0.01906325 | -0.009142619
0.005093341 | -0.15 | 0.02403557 | -0.005115955
0.006593735 | -0.1 | 0.03000788 | -0.00108929
0.008427275 | -0.05 | 0.0366708 | 0.002937375
0.01063117 | 0 | 0.04407786 | 0.00696404
0.01322017 | 0.05 | 0.05177999 | 0.0109907
0.01617421 | 0.1 | 0.05908081 | 0.01501737
0.01951526 | 0.15 | 0.06682112 | 0.01904403
0.02316753 | 0.2 | 0.07304527 | 0.0230707
0.02705799 | 0.25 | 0.07780921 | 0.02709736
0.03108735 | 0.3 | 0.08058714 | 0.03112403
0.03515069 | 0.35 | 0.08126694 | 0.03515069
0.03914068 | 0.4 | 0.07979965 | 0.03917736
0.04296169 | 0.45 | 0.07642026 | 0.04320402
0.04654949 | 0.5 | 0.07175608 | 0.04723069
0.04984842 | 0.55 | 0.0659786 | 0.05125735
0.05282041 | 0.6 | 0.05943975 | 0.05528402
0.05550008 | 0.65 | 0.05359334 | 0.05931068
0.05787691 | 0.7 | 0.0475367 | 0.06333734
0.05997305 | 0.75 | 0.04192284 | 0.06736401
0.06181029 | 0.8 | 0.03674469 | 0.07139068
0.06341495 | 0.85 | 0.03209329 | 0.07541734
0.06481552 | 0.9 | 0.02801138 | 0.079444
0.0660355 | 0.95 | 0.0243996 | 0.08347067
0.06709909 | 1 | 0.02127185 | 0.08749733
0.06802782 | 1.05 | 0.01857461 | 0.09152399
0.06883596 | 1.1 | 0.01616267 | 0.09555066
0.06954791 | 1.15 | 0.01423912 | 0.09957733
0.07017311 | 1.2 | 0.01250384 | 0.103604
0.0707237 | 1.25 | 0.01101182 | 0.1076307
0.07120907 | 1.3 | 0.00970752 | 0.1116573
0.07163791 | 1.35 | 0.008576649 | 0.115684
0.07201755 | 1.4 | 0.007592894 | 0.1197106
0.07235697 | 1.45 | 0.006788363 | 0.1237373
0.07265981 | 1.5 | 0.006056881 | 0.127764
0.07293072 | 1.55 | 0.005418067 | 0.1317906
0.07317301 | 1.6 | 0.004845851 | 0.1358173
0.07339144 | 1.65 | 0.004368727 | 0.139844
0.07359048 | 1.7 | 0.003980691 | 0.1438706
0.07376919 | 1.75 | 0.003574196 | 0.1478973
0.07393178 | 1.8 | 0.003251734 | 0.151924
0.07408051 | 1.85 | 0.002974715 | 0.1559506
0.07421758 | 1.9 | 0.002741369 | 0.1599773
0.07434272 | 1.95 | 0.002502795 | 0.164004
0.07445711 | 2 | 0.002287777 | 0.1680306
0.07456342 | 2.05 | 0.002126249 | 0.1720573
0.07466196 | 2.1 | 0.00197068 | 0.1760839
0.07475233 | 2.15 | 0.001807504 | 0.1801106
0.07483579 | 2.2 | 0.00166923 | 0.1841373
0.0749139 | 2.25 | 0.001562239 | 0.188164
0.07498684 | 2.3 | 0.001458676 | 0.1921906
0.07505564 | 2.35 | 0.001375975 | 0.1962173
0.07512023 | 2.4 | 0.001291777 | 0.200244
0.07518013 | 2.45 | 0.001198055 | 0.2042706
0.07523785 | 2.5 | 0.001154394 | 0.2082973
0.07529094 | 2.55 | 0.001061858 | 0.2123239
0.0753401 | 2.6 | 0.0009831796 | 0.2163506
0.07538875 | 2.65 | 0.0009730421 | 0.2203773
0.07543363 | 2.7 | 0.0008976468 | 0.2244039
0.07547565 | 2.75 | 0.0008402773 | 0.2284306
0.07551712 | 2.8 | 0.0008293994 | 0.2324573
0.07555564 | 2.85 | 0.0007703908 | 0.2364839
0.0755918 | 2.9 | 0.0007232996 | 0.2405106
0.07562798 | 2.95 | 0.0007236011 | 0.2445373
0.07566106 | 3 | 0.0006616122 | 0.2485639
0.07569405 | 3.05 | 0.000659824 | 0.2525906
0.0757244 | 3.1 | 0.0006069249 | 0.2566172
0.07575391 | 3.15 | 0.0005902327 | 0.2606439
0.07578182 | 3.2 | 0.000558198 | 0.2646706
0.07580907 | 3.25 | 0.000544936 | 0.2686972
0.07583518 | 3.3 | 0.0005221372 | 0.2727239
0.07585867 | 3.35 | 0.0004699831 | 0.2767506
0.0758831 | 3.4 | 0.0004884582 | 0.2807772
0.07590852 | 3.45 | 0.0005084281 | 0.2848039
0.0759304 | 3.5 | 0.0004376475 | 0.2888306
0.07595044 | 3.55 | 0.0004006926 | 0.2928572
0.07597226 | 3.6 | 0.0004364554 | 0.2968839
0.07599132 | 3.65 | 0.0003811702 | 0.3009106
0.07601228 | 3.7 | 0.0004193191 | 0.3049372
0.07603022 | 3.75 | 0.0003586713 | 0.3089639
0.07605017 | 3.8 | 0.0003990535 | 0.3129906
0.07606739 | 3.85 | 0.0003443662 | 0.3170172
0.07608529 | 3.9 | 0.0003580735 | 0.3210439
0.07609984 | 3.95 | 0.00029102 | 0.3250706
0.07611689 | 4 | 0.0003409389 | 0.3290972
0.07613422 | 4.05 | 0.0003465997 | 0.3331239
0.07614775 | 4.1 | 0.0002706066 | 0.3371505
0.07616223 | 4.15 | 0.0002896775 | 0.3411772
0.0761794 | 4.2 | 0.0003433247 | 0.3452039
0.0761947 | 4.25 | 0.0003060687 | 0.3492305
0.0762059 | 4.3 | 0.0002239636 | 0.3532572
0.07621861 | 4.35 | 0.0002540663 | 0.3572839
0.07623164 | 4.4 | 0.0002606203 | 0.3613105
0.07624432 | 4.45 | 0.0002537682 | 0.3653372
0.07625692 | 4.5 | 0.0002518287 | 0.3693639
0.07626918 | 4.55 | 0.0002452722 | 0.3733905
0.0762822 | 4.6 | 0.0002604738 | 0.3774172
0.07629063 | 4.65 | 0.0001685315 | 0.3814439
0.0763009 | 4.7 | 0.0002054882 | 0.3854705
0.07631204 | 4.75 | 0.0002227715 | 0.3894972
0.07632495 | 4.8 | 0.0002582361 | 0.3935239
0.07633469 | 4.85 | 0.0001947593 | 0.3975505
0.07634363 | 4.9 | 0.0001786642 | 0.4015772
0.07635418 | 4.95 | 0.0002110016 | 0.4056038
0.07636574 | 5 | 0.0002312651 | 0.4096305
0.07637533 | 5.05 | 0.0001917772 | 0.4136572
0.07638352 | 5.1 | 0.0001637647 | 0.4176838
0.07639127 | 5.15 | 0.0001551205 | 0.4217105
0.07640244 | 5.2 | 0.0002233697 | 0.4257372
0.07641174 | 5.25 | 0.0001859658 | 0.4297638
0.07641738 | 5.3 | 0.0001128014 | 0.4337905
0.07642704 | 5.35 | 0.0001931202 | 0.4378172
0.07643548 | 5.4 | 0.0001689785 | 0.4418438
0.07644363 | 5.45 | 0.0001630196 | 0.4458705
0.07645203 | 5.5 | 0.0001679354 | 0.4498972
0.07645891 | 5.55 | 0.0001375372 | 0.4539238
0.0764675 | 5.6 | 0.0001718114 | 0.4579505
0.07647536 | 5.65 | 0.0001572067 | 0.4619772
0.07648148 | 5.7 | 0.0001223392 | 0.4660038
0.07648935 | 5.75 | 0.0001575047 | 0.4700305
0.07649545 | 5.8 | 0.00012204 | 0.4740572
0.07650234 | 5.85 | 0.0001376875 | 0.4780838
0.07651073 | 5.9 | 0.0001679354 | 0.4821105
0.07651746 | 5.95 | 0.0001345583 | 0.4861371
0.07652271 | 6 | 0.0001049038 | 0.4901638
0.07653021 | 6.05 | 0.0001500541 | 0.4941905
0.07653538 | 6.1 | 0.0001034147 | 0.4982171
0.07654136 | 6.15 | 0.0001195069 | 0.5022438
0.07654884 | 6.2 | 0.0001497575 | 0.5062704
0.07655367 | 6.25 | 9.641015e-05 | 0.5102971
0.07655807 | 6.3 | 8.806553e-05 | 0.5143238
0.07656737 | 6.35 | 0.0001861166 | 0.5183504
0.07657033 | 6.4 | 5.915738e-05 | 0.5223771
0.07657743 | 6.45 | 0.0001420089 | 0.5264038
0.07658387 | 6.5 | 0.0001287455 | 0.5304304
0.07658894 | 6.55 | 0.0001014765 | 0.5344571
0.07659362 | 6.6 | 9.357983e-05 | 0.5384838
0.07659954 | 6.65 | 0.0001183148 | 0.5425105
0.07660335 | 6.7 | 7.629438e-05 | 0.5465371
0.07660946 | 6.75 | 0.0001221891 | 0.5505638
0.07661534 | 6.8 | 0.0001175697 | 0.5545905
0.07661987 | 6.85 | 9.059958e-05 | 0.5586171
0.07662416 | 6.9 | 8.568135e-05 | 0.5626438
0.0766286 | 6.95 | 8.896044e-05 | 0.5666704
0.07663435 | 7 | 0.0001148875 | 0.5706971
0.07663955 | 7.05 | 0.0001040097 | 0.5747238
0.07664296 | 7.1 | 6.824771e-05 | 0.5787504
0.07664796 | 7.15 | 9.998641e-05 | 0.5827771
0.07665237 | 7.2 | 8.821538e-05 | 0.5868037
0.07665613 | 7.25 | 7.510157e-05 | 0.5908304
0.07666193 | 7.3 | 0.0001160796 | 0.5948571
0.07666782 | 7.35 | 0.0001177198 | 0.5988837
0.07666887 | 7.4 | 2.115957e-05 | 0.6029104
0.07667261 | 7.45 | 7.480426e-05 | 0.6069371
0.07667847 | 7.5 | 0.0001171227 | 0.6109637
0.0766824 | 7.55 | 7.867783e-05 | 0.6149904
0.07668652 | 7.6 | 8.225488e-05 | 0.6190171
0.07669026 | 7.65 | 7.495255e-05 | 0.6230437
0.07669265 | 7.7 | 4.768399e-05 | 0.6270704
0.07669587 | 7.75 | 6.437277e-05 | 0.6310971
0.07670046 | 7.8 | 9.17908e-05 | 0.6351237
0.07670411 | 7.85 | 7.301611e-05 | 0.6391504
0.0767085 | 7.9 | 8.791652e-05 | 0.6431771
0.07671152 | 7.95 | 6.035005e-05 | 0.6472037
0.07671526 | 8 | 7.480354e-05 | 0.6512304

## S1-20K
DrainI | GateV | GM | IDLIN | VT
7.640305e-12 | -10 | #REF | -0.8327931 | -0.08497555
7.173678e-12 | -9.95 | -9.332499e-12 | -0.8285934
4.077044e-12 | -9.9 | -6.193244e-11 | -0.8243938
1.234929e-12 | -9.85 | -5.684318e-11 | -0.8201942
3.313488e-12 | -9.8 | 4.157103e-11 | -0.8159945
4.416412e-12 | -9.75 | 2.205838e-11 | -0.8117948
4.204304e-12 | -9.7 | -4.242146e-12 | -0.8075952
3.313488e-12 | -9.65 | -1.781624e-11 | -0.8033955
-3.763656e-14 | -9.6 | -6.702352e-11 | -0.7991959
1.913636e-12 | -9.55 | 3.90253e-11 | -0.7949962
2.465111e-12 | -9.5 | 1.102947e-11 | -0.7907966
3.228667e-12 | -9.45 | 1.527106e-11 | -0.7865969
1.956046e-12 | -9.4 | -2.545232e-11 | -0.7823972
-1.861705e-12 | -9.35 | -7.63562e-11 | -0.7781977
1.659117e-12 | -9.3 | 7.041618e-11 | -0.773998
1.659117e-12 | -9.25 | 0 | -0.7697983
3.525569e-12 | -9.2 | 3.732889e-11 | -0.7655986
4.119455e-12 | -9.15 | 1.187768e-11 | -0.761399
5.137835e-13 | -9.1 | -7.211453e-11 | -0.7571994
5.137835e-13 | -9.05 | 0 | -0.7529997
1.31975e-12 | -9 | 1.611927e-11 | -0.7488001
2.125772e-12 | -8.95 | 1.612038e-11 | -0.7446004
1.31975e-12 | -8.9 | -1.612038e-11 | -0.7404007
1.744438e-13 | -8.85 | -2.290647e-11 | -0.7362011
-1.352668e-12 | -8.8 | -3.054212e-11 | -0.7320015
-3.763656e-14 | -8.75 | 2.630053e-11 | -0.7278018
1.404626e-12 | -8.7 | 2.884515e-11 | -0.7236021
7.683298e-13 | -8.65 | -1.272588e-11 | -0.7194025
1.192518e-12 | -8.6 | 8.483899e-12 | -0.7152029
-2.243455e-12 | -8.55 | -6.871921e-11 | -0.7110032
3.865241e-13 | -8.5 | 5.259939e-11 | -0.7068035
-1.310257e-12 | -8.45 | -3.39355e-11 | -0.7026039
1.362216e-12 | -8.4 | 5.344926e-11 | -0.6984042
6.410705e-13 | -8.35 | -1.442313e-11 | -0.6942046
3.017031e-13 | -8.3 | -6.787323e-12 | -0.6900049
9.379997e-13 | -8.25 | 1.272588e-11 | -0.6858053
-1.055739e-12 | -8.2 | -3.987462e-11 | -0.6816056
-1.352668e-12 | -8.15 | -5.93856e-12 | -0.6774059
-1.988937e-12 | -8.1 | -1.272557e-11 | -0.6732063
-3.345935e-13 | -8.05 | 3.308674e-11 | -0.6690067
-8.436307e-13 | -8 | -1.018071e-11 | -0.664807
-1.395078e-12 | -7.95 | -1.102891e-11 | -0.6606073
-4.194145e-13 | -7.9 | 1.951339e-11 | -0.6564077
-1.013328e-12 | -7.85 | -1.187823e-11 | -0.652208
-8.436307e-13 | -7.8 | 3.393971e-12 | -0.6480084
-1.14056e-12 | -7.75 | -5.93856e-12 | -0.6438087
8.107404e-13 | -7.7 | 3.902586e-11 | -0.6396091
2.592926e-13 | -7.65 | -1.102902e-11 | -0.6354095
-5.042355e-13 | -7.6 | -1.52705e-11 | -0.6312098
-1.861705e-12 | -7.55 | -2.714955e-11 | -0.6270102
-1.479955e-12 | -7.5 | 7.634975e-12 | -0.6228105
-1.14056e-12 | -7.45 | 6.787878e-12 | -0.6186108
-1.861705e-12 | -7.4 | -1.442299e-11 | -0.6144112
-3.345935e-13 | -7.35 | 3.054212e-11 | -0.6102115
-5.042355e-13 | -7.3 | -3.392861e-12 | -0.6060119
-1.988937e-12 | -7.25 | -2.969391e-11 | -0.6018122
-9.708623e-13 | -7.2 | 2.036141e-11 | -0.5976126
-2.073758e-12 | -7.15 | -2.205804e-11 | -0.5934129
-1.564776e-12 | -7.1 | 1.01796e-11 | -0.5892133
-1.946582e-12 | -7.05 | -7.636158e-12 | -0.5850136
-1.395078e-12 | -7 | 1.103002e-11 | -0.580814
-1.310257e-12 | -6.95 | 1.696414e-12 | -0.5766143
-2.243455e-12 | -6.9 | -1.866407e-11 | -0.5724147
-1.437489e-12 | -6.85 | 1.611927e-11 | -0.568215
-2.455564e-12 | -6.8 | -2.036161e-11 | -0.5640154
-1.564776e-12 | -6.75 | 1.781568e-11 | -0.5598157
-2.328332e-12 | -6.7 | -1.527106e-11 | -0.555616
2.592926e-13 | -6.65 | 5.175279e-11 | -0.5514164
-2.582851e-12 | -6.6 | -5.684265e-11 | -0.5472167
-1.013328e-12 | -6.55 | 3.139063e-11 | -0.5430171
-2.158634e-12 | -6.5 | -2.290603e-11 | -0.5388174
-1.310257e-12 | -6.45 | 1.696747e-11 | -0.5346178
-1.055739e-12 | -6.4 | 5.090402e-12 | -0.5304181
-2.92219e-12 | -6.35 | -3.732889e-11 | -0.5262185
-1.267791e-12 | -6.3 | 3.308817e-11 | -0.5220188
-1.904116e-12 | -6.25 | -1.272644e-11 | -0.5178192
-3.431228e-12 | -6.2 | -3.054212e-11 | -0.5136195
-1.564776e-12 | -6.15 | 3.732924e-11 | -0.5094199
-2.752548e-12 | -6.1 | -2.375535e-11 | -0.5052202
-7.588097e-13 | -6.05 | 3.9875e-11 | -0.5010206
-1.352668e-12 | -6 | -1.187712e-11 | -0.4968209
-2.413153e-12 | -5.95 | -2.120962e-11 | -0.4926213
-1.692008e-12 | -5.9 | 1.442299e-11 | -0.4884216
-8.012202e-13 | -5.85 | 1.781568e-11 | -0.484222
-1.098149e-12 | -5.8 | -5.938617e-12 | -0.4800223
-2.073064e-13 | -5.75 | 1.781679e-11 | -0.4758227
-2.073064e-13 | -5.7 | 0 | -0.471623
-3.558515e-12 | -5.65 | -6.702455e-11 | -0.4674234
-1.267791e-12 | -5.6 | 4.581429e-11 | -0.4632237
-2.370742e-12 | -5.55 | -2.205915e-11 | -0.4590241
-1.692008e-12 | -5.5 | 1.357465e-11 | -0.4548244
-2.667672e-12 | -5.45 | -1.951321e-11 | -0.4506247
-2.92219e-12 | -5.4 | -5.090402e-12 | -0.4464251
-7.588097e-13 | -5.35 | 4.326745e-11 | -0.4422254
-3.897854e-12 | -5.3 | -6.278125e-11 | -0.4380258
-1.988937e-12 | -5.25 | 3.81782e-11 | -0.4338261
-1.734418e-12 | -5.2 | 5.090353e-12 | -0.4296265
-2.370742e-12 | -5.15 | -1.272656e-11 | -0.4254268
-1.18297e-12 | -5.1 | 2.375535e-11 | -0.4212272
-1.776829e-12 | -5.05 | -1.187723e-11 | -0.4170275
-2.837314e-12 | -5 | -2.120962e-11 | -0.4128279
-4.025086e-12 | -4.95 | -2.375535e-11 | -0.4086282
-1.479955e-12 | -4.9 | 5.090291e-11 | -0.4044286
-1.988937e-12 | -4.85 | -1.01796e-11 | -0.4002289
-2.201045e-12 | -4.8 | -4.242186e-12 | -0.3960293
-2.87978e-12 | -4.75 | -1.357465e-11 | -0.3918296
-2.328332e-12 | -4.7 | 1.102891e-11 | -0.3876299
-3.049477e-12 | -4.65 | -1.442299e-11 | -0.3834303
-1.310257e-12 | -4.6 | 3.478426e-11 | -0.3792306
-2.031347e-12 | -4.55 | -1.442188e-11 | -0.375031
-1.649597e-12 | -4.5 | 7.634975e-12 | -0.3708314
-1.734418e-12 | -4.45 | -1.696414e-12 | -0.3666317
-3.982675e-12 | -4.4 | -4.49654e-11 | -0.3624321
-2.116224e-12 | -4.35 | 3.732889e-11 | -0.3582324
-3.049477e-12 | -4.3 | -1.866518e-11 | -0.3540328
-3.176709e-12 | -4.25 | -2.544621e-12 | -0.3498331
-2.582851e-12 | -4.2 | 1.187712e-11 | -0.3456334
-2.540385e-12 | -4.15 | 8.493255e-13 | -0.3414338
-1.098149e-12 | -4.1 | 2.884459e-11 | -0.3372341
-2.243455e-12 | -4.05 | -2.290625e-11 | -0.3330345
-3.897854e-12 | -4 | -3.308785e-11 | -0.3288348
-2.413153e-12 | -3.95 | 2.969405e-11 | -0.3246352
-1.18297e-12 | -3.9 | 2.460368e-11 | -0.3204355
-2.116224e-12 | -3.85 | -1.8665e-11 | -0.3162359
-8.010259e-14 | -3.8 | 4.072246e-11 | -0.3120362
-3.176709e-12 | -3.75 | -6.193219e-11 | -0.3078366
-3.431228e-12 | -3.7 | -5.090377e-12 | -0.3036369
-1.988937e-12 | -3.65 | 2.884584e-11 | -0.2994373
-1.395078e-12 | -3.6 | 1.187712e-11 | -0.2952376
-1.819295e-12 | -3.55 | -8.484332e-12 | -0.291038
-8.012202e-13 | -3.5 | 2.036151e-11 | -0.2868383
-2.455564e-12 | -3.45 | -3.30869e-11 | -0.2826387
-3.516104e-12 | -3.4 | -2.121083e-11 | -0.278439
-4.152373e-12 | -3.35 | -1.272533e-11 | -0.2742393
-1.310257e-12 | -3.3 | 5.684236e-11 | -0.2700397
-1.564776e-12 | -3.25 | -5.090377e-12 | -0.26584
-6.739331e-13 | -3.2 | 1.781688e-11 | -0.2616404
-3.763656e-14 | -3.15 | 1.272594e-11 | -0.2574407
-1.310257e-12 | -3.1 | -2.545232e-11 | -0.2532411
-2.116224e-12 | -3.05 | -1.611934e-11 | -0.2490414
2.592926e-13 | -3 | 4.751037e-11 | -0.2448418
-2.625261e-12 | -2.95 | -5.769113e-11 | -0.2406421
-6.739331e-13 | -2.9 | 3.90266e-11 | -0.2364425
-7.163992e-13 | -2.85 | -8.493174e-13 | -0.2322428
-2.201045e-12 | -2.8 | -2.969294e-11 | -0.2280432
-2.497974e-12 | -2.75 | -5.938589e-12 | -0.2238435
-2.667672e-12 | -2.7 | -3.393955e-12 | -0.2196439
8.9595e-14 | -2.65 | 5.514539e-11 | -0.2154442
2.168543e-13 | -2.6 | 2.545177e-12 | -0.2112446
1.022821e-12 | -2.55 | 1.611934e-11 | -0.2070449
3.864964e-12 | -2.5 | 5.684292e-11 | -0.2028453
9.294648e-12 | -2.45 | 1.085938e-10 | -0.1986456
1.28155e-11 | -2.4 | 7.041707e-11 | -0.194446
2.58383e-11 | -2.35 | 2.604551e-10 | -0.1902463
4.815104e-11 | -2.3 | 4.462551e-10 | -0.1860466
8.429255e-11 | -2.25 | 7.228308e-10 | -0.181847
1.459707e-10 | -2.2 | 1.233564e-09 | -0.1776473
2.546922e-10 | -2.15 | 2.174432e-09 | -0.1734477
4.395145e-10 | -2.1 | 3.696432e-09 | -0.169248
7.524162e-10 | -2.05 | 6.25804e-09 | -0.1650484
1.275519e-09 | -2 | 1.046207e-08 | -0.1608487
2.143978e-09 | -1.95 | 1.736919e-08 | -0.1566491
3.552932e-09 | -1.9 | 2.817905e-08 | -0.1524494
5.831575e-09 | -1.85 | 4.55729e-08 | -0.1482498
9.405822e-09 | -1.8 | 7.148483e-08 | -0.1440501
1.520988e-08 | -1.75 | 1.160814e-07 | -0.1398505
2.424157e-08 | -1.7 | 1.806338e-07 | -0.1356508
3.841205e-08 | -1.65 | 2.834094e-07 | -0.1314512
6.057421e-08 | -1.6 | 4.432435e-07 | -0.1272515
9.504903e-08 | -1.55 | 6.894955e-07 | -0.1230519
1.489879e-07 | -1.5 | 1.078778e-06 | -0.1188522
2.33415e-07 | -1.45 | 1.688543e-06 | -0.1146526
3.657183e-07 | -1.4 | 2.646063e-06 | -0.1104529
5.728552e-07 | -1.35 | 4.142742e-06 | -0.1062533
8.963634e-07 | -1.3 | 6.470155e-06 | -0.1020536
1.405932e-06 | -1.25 | 1.019138e-05 | -0.09785395
2.200355e-06 | -1.2 | 1.588848e-05 | -0.0936543
3.432433e-06 | -1.15 | 2.464153e-05 | -0.08945465
5.331987e-06 | -1.1 | 3.79911e-05 | -0.085255
8.24932e-06 | -1.05 | 5.834658e-05 | -0.08105534
1.268607e-05 | -1 | 8.873517e-05 | -0.07685569
1.936554e-05 | -0.95 | 0.0001335894 | -0.07265604
2.934732e-05 | -0.9 | 0.0001996355 | -0.06845638
4.411654e-05 | -0.85 | 0.0002953847 | -0.06425674
6.553624e-05 | -0.8 | 0.0004283939 | -0.06005708
9.693956e-05 | -0.75 | 0.0006280662 | -0.05585743
0.0001421507 | -0.7 | 0.0009042236 | -0.05165778
0.0002065609 | -0.65 | 0.001288203 | -0.04745812
0.0002975332 | -0.6 | 0.001819447 | -0.04325847
0.0004247501 | -0.55 | 0.002544339 | -0.03905882
0.0006002911 | -0.5 | 0.003510819 | -0.03485917
0.0008415732 | -0.45 | 0.004825641 | -0.03065951
0.001168226 | -0.4 | 0.006533056 | -0.02645986
0.001605899 | -0.35 | 0.008753455 | -0.02226021
0.002181247 | -0.3 | 0.01150698 | -0.01806056
0.002936808 | -0.25 | 0.01511122 | -0.01386091
0.003911382 | -0.2 | 0.01949147 | -0.009661254
0.005146623 | -0.15 | 0.02470483 | -0.005461602
0.006695473 | -0.1 | 0.030977 | -0.00126195
0.008595575 | -0.05 | 0.03800203 | 0.002937703
0.01088796 | 0 | 0.04584776 | 0.007137355
0.01358864 | 0.05 | 0.05401349 | 0.01133701
0.01667697 | 0.1 | 0.06176673 | 0.01553666
0.02017443 | 0.15 | 0.06994902 | 0.01973631
0.02400057 | 0.2 | 0.07652298 | 0.02393596
0.02807574 | 0.25 | 0.08150328 | 0.02813562
0.03229086 | 0.3 | 0.08430252 | 0.03233527
0.03653492 | 0.35 | 0.08488114 | 0.03653492
0.04069017 | 0.4 | 0.08310495 | 0.04073457
0.04466056 | 0.45 | 0.07940779 | 0.04493422
0.04837278 | 0.5 | 0.07424442 | 0.04913388
0.05177378 | 0.55 | 0.06801991 | 0.05333353
0.05482782 | 0.6 | 0.06108096 | 0.05753318
0.05757329 | 0.65 | 0.05490934 | 0.06173283
0.05999909 | 0.7 | 0.04851608 | 0.06593249
0.06212815 | 0.75 | 0.04258103 | 0.07013214
0.06399121 | 0.8 | 0.03726131 | 0.07433179
0.06561528 | 0.85 | 0.03248139 | 0.07853145
0.06702714 | 0.9 | 0.02823713 | 0.08273109
0.06825512 | 0.95 | 0.02455964 | 0.08693075
0.06932434 | 1 | 0.0213845 | 0.0911304
0.07025535 | 1.05 | 0.01862006 | 0.09533005
0.07106356 | 1.1 | 0.01616416 | 0.09952971
0.07177551 | 1.15 | 0.01423912 | 0.1037294
0.07239677 | 1.2 | 0.01242517 | 0.107929
0.07294416 | 1.25 | 0.01094774 | 0.1121287
0.07342654 | 1.3 | 0.009647617 | 0.1163283
0.0738534 | 1.35 | 0.008537161 | 0.120528
0.07423443 | 1.4 | 0.00762061 | 0.1247276
0.07457247 | 1.45 | 0.006760945 | 0.1289273
0.07487343 | 1.5 | 0.006019032 | 0.1331269
0.07514136 | 1.55 | 0.005358612 | 0.1373266
0.07538252 | 1.6 | 0.004823201 | 0.1415262
0.07560149 | 1.65 | 0.004379455 | 0.1457259
0.07579835 | 1.7 | 0.003937179 | 0.1499255
0.07597803 | 1.75 | 0.003593716 | 0.1541252
0.07614124 | 1.8 | 0.003264102 | 0.1583248
0.07628914 | 1.85 | 0.002958025 | 0.1625245
0.07642545 | 1.9 | 0.00272617 | 0.1667241
0.07654849 | 1.95 | 0.002460774 | 0.1709238
0.07666381 | 2 | 0.002306404 | 0.1751234
0.07677148 | 2.05 | 0.002153518 | 0.1793231
0.07686891 | 2.1 | 0.001948627 | 0.1835227
0.07695744 | 2.15 | 0.001770549 | 0.1877224
0.07704321 | 2.2 | 0.001715274 | 0.1919221
0.07712169 | 2.25 | 0.00156969 | 0.1961217
0.07719683 | 2.3 | 0.001502784 | 0.2003214
0.0772632 | 2.35 | 0.001327397 | 0.204521
0.07732931 | 2.4 | 0.001322175 | 0.2087207
0.07739192 | 2.45 | 0.001252146 | 0.2129203
0.07744963 | 2.5 | 0.001154245 | 0.21712
0.07750335 | 2.55 | 0.001074524 | 0.2213196
0.07755428 | 2.6 | 0.001018495 | 0.2255193
0.07760305 | 2.65 | 0.0009754263 | 0.2297189
0.07764814 | 2.7 | 0.0009018191 | 0.2339186
0.07769122 | 2.75 | 0.000861586 | 0.2381182
0.0777334 | 2.8 | 0.0008435555 | 0.2423179
0.0777733 | 2.85 | 0.0007979579 | 0.2465175
0.0778102 | 2.9 | 0.0007380517 | 0.2507172
0.07784387 | 2.95 | 0.0006733841 | 0.2549168
0.07787973 | 3 | 0.0007171936 | 0.2591165
0.0779131 | 3.05 | 0.0006674236 | 0.2633161
0.07794497 | 3.1 | 0.0006374723 | 0.2675158
0.07797383 | 3.15 | 0.0005771198 | 0.2717155
0.0780043 | 3.2 | 0.0006094581 | 0.2759151
0.07803354 | 3.25 | 0.0005848711 | 0.2801148
0.07805888 | 3.3 | 0.000506789 | 0.2843144
0.07808454 | 3.35 | 0.0005131965 | 0.288514
0.0781097 | 3.4 | 0.0005030613 | 0.2927137
0.0781353 | 3.45 | 0.0005120044 | 0.2969134
0.07815646 | 3.5 | 0.0004231934 | 0.301113
0.07817946 | 3.55 | 0.0004601483 | 0.3053127
0.07820026 | 3.6 | 0.0004158918 | 0.3095123
0.07822143 | 3.65 | 0.0004234894 | 0.313712
0.07823996 | 3.7 | 0.0003705922 | 0.3179116
0.07826062 | 3.75 | 0.0004130606 | 0.3221113
0.07827996 | 3.8 | 0.0003869835 | 0.3263109
0.07829773 | 3.85 | 0.000355393 | 0.3305106
0.07831512 | 3.9 | 0.0003476428 | 0.3347102
0.07833217 | 3.95 | 0.0003410879 | 0.3389099
0.07835019 | 4 | 0.0003603104 | 0.3431095
0.07836638 | 4.05 | 0.00032395 | 0.3473092
0.07838111 | 4.1 | 0.0002945976 | 0.3515088
0.07839444 | 4.15 | 0.0002665808 | 0.3557085
0.0784108 | 4.2 | 0.0003270824 | 0.3599081
0.07842211 | 4.25 | 0.0002261988 | 0.3641078
0.07843985 | 4.3 | 0.0003549443 | 0.3683075
0.07845397 | 4.35 | 0.0002823786 | 0.3725071
0.07846793 | 4.4 | 0.0002790977 | 0.3767068
0.07848076 | 4.45 | 0.0002565995 | 0.3809064
0.07849182 | 4.5 | 0.0002212814 | 0.3851061
0.07850604 | 4.55 | 0.0002843131 | 0.3893057
0.07851591 | 4.6 | 0.0001974415 | 0.3935054
0.07852833 | 4.65 | 0.0002484014 | 0.397705
0.07854018 | 4.7 | 0.0002370788 | 0.4019047
0.07855478 | 4.75 | 0.0002919126 | 0.4061043
0.07856432 | 4.8 | 0.0001908831 | 0.410304
0.07857631 | 4.85 | 0.0002397611 | 0.4145036
0.07858825 | 4.9 | 0.0002388647 | 0.4187033
0.07859758 | 4.95 | 0.0001865636 | 0.4229029
0.07860587 | 5 | 0.0001657003 | 0.4271026
0.07861738 | 5.05 | 0.0002302221 | 0.4313023
0.07862501 | 5.1 | 0.0001525888 | 0.4355019
0.07863609 | 5.15 | 0.0002217284 | 0.4397015
0.07864503 | 5.2 | 0.0001786659 | 0.4439012
0.07865307 | 5.25 | 0.0001609319 | 0.4481008
0.07866125 | 5.3 | 0.0001634651 | 0.4523005
0.07867144 | 5.35 | 0.0002038491 | 0.4565001
0.07868061 | 5.4 | 0.0001834326 | 0.4606998
0.07868649 | 5.45 | 0.0001175708 | 0.4648994
0.07869808 | 5.5 | 0.0002317122 | 0.4690991
0.07870506 | 5.55 | 0.0001397724 | 0.4732988
0.07871457 | 5.6 | 0.0001901399 | 0.4774984
0.07871976 | 5.65 | 0.0001038607 | 0.4816981
0.07872644 | 5.7 | 0.0001335152 | 0.4858977
0.0787352 | 5.75 | 0.000175237 | 0.4900974
0.07874501 | 5.8 | 0.0001960985 | 0.494297
0.07875159 | 5.85 | 0.000131578 | 0.4984967
0.07875838 | 5.9 | 0.0001358981 | 0.5026963
0.07876539 | 5.95 | 0.0001402207 | 0.506896
0.07877138 | 6 | 0.0001198049 | 0.5110956
0.07877855 | 6.05 | 0.0001433486 | 0.5152953
0.07878339 | 6.1 | 9.68581e-05 | 0.5194949
0.07879207 | 6.15 | 0.0001734489 | 0.5236946
0.07879663 | 6.2 | 9.134464e-05 | 0.5278942
0.0788042 | 6.25 | 0.0001513952 | 0.5320939
0.07881051 | 6.3 | 0.0001262124 | 0.5362936
0.07881557 | 6.35 | 0.0001011795 | 0.5404932
0.07882196 | 6.4 | 0.0001278515 | 0.5446929
0.07882852 | 6.45 | 0.000131131 | 0.5488925
0.07883377 | 6.5 | 0.0001050528 | 0.5530922
0.0788383 | 6.55 | 9.04497e-05 | 0.5572918
0.07884271 | 6.6 | 8.821538e-05 | 0.5614914
0.07884996 | 6.65 | 0.0001451368 | 0.5656911
0.07885738 | 6.7 | 0.0001482674 | 0.5698907
0.07885993 | 6.75 | 5.111079e-05 | 0.5740904
0.07886641 | 6.8 | 0.0001294906 | 0.5782901
0.07887091 | 6.85 | 9.000353e-05 | 0.5824897
0.0788765 | 6.9 | 0.0001119073 | 0.5866894
0.07888103 | 6.95 | 9.059958e-05 | 0.590889
0.07888573 | 7 | 9.402597e-05 | 0.5950887
0.07889006 | 7.05 | 8.642641e-05 | 0.5992883
0.07889622 | 7.1 | 0.0001233823 | 0.603488
0.07890021 | 7.15 | 7.972091e-05 | 0.6076876
0.07890477 | 7.2 | 9.119563e-05 | 0.6118873
0.07891116 | 7.25 | 0.0001277025 | 0.6160869
0.07891631 | 7.3 | 0.0001031156 | 0.6202866
0.07892 | 7.35 | 7.376117e-05 | 0.6244862
0.07892516 | 7.4 | 0.0001031156 | 0.6286859
0.0789287 | 7.45 | 7.092993e-05 | 0.6328855
0.07893335 | 7.5 | 9.298289e-05 | 0.6370852
0.07893699 | 7.55 | 7.28664e-05 | 0.6412849
0.07894047 | 7.6 | 6.958882e-05 | 0.6454845
0.07894581 | 7.65 | 0.0001066919 | 0.6496842
0.07894816 | 7.7 | 4.708794e-05 | 0.6538838
0.07895082 | 7.75 | 5.319694e-05 | 0.6580835
0.07895788 | 7.8 | 0.0001411135 | 0.6622831
0.07896084 | 7.85 | 5.930696e-05 | 0.6664828
0.07896566 | 7.9 | 9.626113e-05 | 0.6706824
0.07896773 | 7.95 | 4.142547e-05 | 0.6748821
0.07897282 | 8 | 0.0001019236 | 0.6790817