## S3-30K
DrainI | GateV | GM | IDLIN | VT
1.997263e-12 | -14 | #REF | -0.9569509 | -1.085572
3.057748e-12 | -13.95 | 2.120962e-11 | -0.9532459
5.475648e-12 | -13.9 | 4.83578e-11 | -0.949541
2.84564e-12 | -13.85 | -5.260095e-11 | -0.945836
2.888023e-12 | -13.8 | 8.47652e-13 | -0.9421311
2.336603e-12 | -13.75 | -1.102836e-11 | -0.9384261
-1.226658e-12 | -13.7 | -7.126494e-11 | -0.9347211
1.488198e-12 | -13.65 | 5.429692e-11 | -0.9310161
8.8346e-14 | -13.6 | -2.799748e-11 | -0.9273112
3.14257e-12 | -13.55 | 6.108424e-11 | -0.9236062
3.990974e-12 | -13.5 | 1.696803e-11 | -0.9199012
2.463862e-12 | -13.45 | -3.054212e-11 | -0.9161963
-1.523587e-12 | -13.4 | -7.974868e-11 | -0.9124913
-3.358425e-13 | -13.35 | 2.375525e-11 | -0.9087864
-2.510214e-13 | -13.3 | 1.696414e-12 | -0.9050814
9.791612e-13 | -13.25 | 2.460356e-11 | -0.9013764
1.530637e-12 | -13.2 | 1.102947e-11 | -0.8976714
2.166933e-12 | -13.15 | 1.272588e-11 | -0.8939664
-2.510214e-13 | -13.1 | -4.835983e-11 | -0.8902615
-3.177986e-12 | -13.05 | -5.853906e-11 | -0.8865565
-2.965878e-12 | -13 | 4.242146e-12 | -0.8828516
-3.390038e-12 | -12.95 | -8.483182e-12 | -0.8791466
1.23368e-12 | -12.9 | 9.247401e-11 | -0.8754416
1.23368e-12 | -12.85 | 0 | -0.8717367
1.731948e-13 | -12.8 | -2.120962e-11 | -0.8680317
-2.668893e-12 | -12.75 | -5.684154e-11 | -0.8643267
-2.79618e-12 | -12.7 | -2.545732e-12 | -0.8606217
-3.262807e-12 | -12.65 | -9.332499e-12 | -0.8569167
3.524958e-15 | -12.6 | 6.532763e-11 | -0.8532118
1.318501e-12 | -12.55 | 2.629942e-11 | -0.8495069
3.524958e-15 | -12.5 | -2.629942e-11 | -0.8458019
-1.693284e-12 | -12.45 | -3.393606e-11 | -0.8420969
-2.372019e-12 | -12.4 | -1.357465e-11 | -0.8383919
-1.523587e-12 | -12.35 | 1.696891e-11 | -0.834687
-2.07509e-12 | -12.3 | -1.103002e-11 | -0.830982
-6.327994e-13 | -12.25 | 2.88457e-11 | -0.827277
4.701239e-13 | -12.2 | 2.205838e-11 | -0.823572
-8.132384e-14 | -12.15 | -1.102891e-11 | -0.8198671
-2.07509e-12 | -12.1 | -3.987593e-11 | -0.8161622
-2.881057e-12 | -12.05 | -1.611927e-11 | -0.8124572
-8.87318e-13 | -12 | 3.987462e-11 | -0.8087522
-5.479783e-13 | -11.95 | 6.786767e-12 | -0.8050472
6.398215e-13 | -11.9 | 2.375591e-11 | -0.8013422
8.8346e-14 | -11.85 | -1.102968e-11 | -0.7976373
-2.753769e-12 | -11.8 | -5.684209e-11 | -0.7939323
-2.541661e-12 | -11.75 | 4.242146e-12 | -0.7902273
-2.117501e-12 | -11.7 | 8.483182e-12 | -0.7865224
-1.862926e-12 | -11.65 | 5.091463e-12 | -0.7828174
1.23368e-12 | -11.6 | 6.193307e-11 | -0.7791125
-8.87318e-13 | -11.55 | -4.241979e-11 | -0.7754075
-2.838646e-12 | -11.5 | -3.902641e-11 | -0.7717025
-2.329553e-12 | -11.45 | 1.018182e-11 | -0.7679975
-2.584072e-12 | -11.4 | -5.090353e-12 | -0.7642925
-1.947803e-12 | -11.35 | 1.272557e-11 | -0.7605876
-9.72139e-13 | -11.3 | 1.951321e-11 | -0.7568826
-2.584072e-12 | -11.25 | -3.223853e-11 | -0.7531777
-3.220396e-12 | -11.2 | -1.272644e-11 | -0.7494727
-5.298956e-12 | -11.15 | -4.157103e-11 | -0.7457677
-2.372019e-12 | -11.1 | 5.853962e-11 | -0.7420628
-1.947803e-12 | -11.05 | 8.484292e-12 | -0.7383578
-1.523587e-12 | -11 | 8.484292e-12 | -0.7346528
-6.752099e-13 | -10.95 | 1.696747e-11 | -0.7309478
1.731948e-13 | -10.9 | 1.696803e-11 | -0.7272429
1.578365e-11 | -10.85 | 3.122139e-10 | -0.7235379
1.61654e-11 | -10.8 | 7.634975e-12 | -0.719833
-5.511064e-12 | -10.75 | -4.335277e-10 | -0.716128
-1.857633e-11 | -10.7 | -2.613044e-10 | -0.712423
-1.229819e-11 | -10.65 | 1.255624e-10 | -0.708718
1.403377e-12 | -10.6 | 2.740355e-10 | -0.7050131
7.04517e-12 | -10.55 | 1.128354e-10 | -0.7013081
6.196793e-12 | -10.5 | -1.696747e-11 | -0.6976031
-6.698836e-12 | -10.45 | -2.579116e-10 | -0.6938982
-1.051656e-11 | -10.4 | -7.635419e-11 | -0.6901932
-6.910889e-12 | -10.35 | 7.211453e-11 | -0.6864883
-5.903888e-13 | -10.3 | 1.264095e-10 | -0.6827833
3.821304e-12 | -10.25 | 8.823353e-11 | -0.6790783
-4.206913e-13 | -10.2 | -8.483959e-11 | -0.6753733
-6.147333e-12 | -10.15 | -1.145324e-10 | -0.6716683
-6.995765e-12 | -10.1 | -1.696891e-11 | -0.6679634
-4.111184e-12 | -10.05 | 5.769141e-11 | -0.6642584
1.700307e-12 | -10 | 1.162294e-10 | -0.6605535
5.54945e-13 | -9.95 | -2.290714e-11 | -0.6568485
-1.693284e-12 | -9.9 | -4.496442e-11 | -0.6531435
-3.941542e-12 | -9.85 | -4.496583e-11 | -0.6494386
-6.698836e-12 | -9.8 | -5.514568e-11 | -0.6457336
-3.093109e-12 | -9.75 | 7.211426e-11 | -0.6420286
-8.87318e-13 | -9.7 | 4.411565e-11 | -0.6383236
1.191242e-12 | -9.65 | 4.157103e-11 | -0.6346186
9.367507e-13 | -9.6 | -5.089895e-12 | -0.6309137
-2.668893e-12 | -9.55 | -7.21126e-11 | -0.6272088
-5.086848e-12 | -9.5 | -4.835891e-11 | -0.6235038
-3.177986e-12 | -9.45 | 3.817709e-11 | -0.6197988
-5.055123e-13 | -9.4 | 5.344926e-11 | -0.6160938
4.277134e-13 | -9.35 | 1.86648e-11 | -0.6123889
3.004541e-13 | -9.3 | -2.545177e-12 | -0.6086839
-2.45684e-12 | -9.25 | -5.514568e-11 | -0.6049789
-3.814254e-12 | -9.2 | -2.714818e-11 | -0.6012739
-4.662631e-12 | -9.15 | -1.696747e-11 | -0.597569
-4.153594e-12 | -9.1 | 1.01809e-11 | -0.5938641
-2.202322e-12 | -9.05 | 3.90253e-11 | -0.5901591
-2.45684e-12 | -9 | -5.090353e-12 | -0.5864541
-5.086848e-12 | -8.95 | -5.259995e-11 | -0.5827491
-5.256545e-12 | -8.9 | -3.393939e-12 | -0.5790441
-5.214135e-12 | -8.85 | 8.482233e-13 | -0.5753392
-4.832329e-12 | -8.8 | 7.636085e-12 | -0.5716342
-1.862926e-12 | -8.75 | 5.938782e-11 | -0.5679292
-2.965878e-12 | -8.7 | -2.205894e-11 | -0.5642243
-2.329553e-12 | -8.65 | 1.272644e-11 | -0.5605193
-3.220396e-12 | -8.6 | -1.781713e-11 | -0.5568144
-5.426187e-12 | -8.55 | -4.411565e-11 | -0.5531094
-5.086848e-12 | -8.5 | 6.786767e-12 | -0.5494044
-3.983952e-12 | -8.45 | 2.205783e-11 | -0.5456994
-2.923467e-12 | -8.4 | 2.120962e-11 | -0.5419944
-2.711359e-12 | -8.35 | 4.242227e-12 | -0.5382895
-5.553474e-12 | -8.3 | -5.684209e-11 | -0.5345845
-6.147333e-12 | -8.25 | -1.187712e-11 | -0.5308796
-4.238471e-12 | -8.2 | 3.817709e-11 | -0.5271746
-4.620221e-12 | -8.15 | -7.634975e-12 | -0.5234696
-3.135575e-12 | -8.1 | 2.969337e-11 | -0.5197647
-2.838646e-12 | -8.05 | 5.93856e-12 | -0.5160597
-4.280881e-12 | -8 | -2.884459e-11 | -0.5123547
-5.256545e-12 | -7.95 | -1.951321e-11 | -0.5086497
-3.644612e-12 | -7.9 | 3.223884e-11 | -0.5049448
-6.401907e-12 | -7.85 | -5.514568e-11 | -0.5012398
-3.729433e-12 | -7.8 | 5.344977e-11 | -0.4975349
-3.856665e-12 | -7.75 | -2.544621e-12 | -0.4938299
-5.59594e-12 | -7.7 | -3.478538e-11 | -0.4901249
-4.789918e-12 | -7.65 | 1.612053e-11 | -0.4864199
-6.698836e-12 | -7.6 | -3.81782e-11 | -0.482715
-5.468653e-12 | -7.55 | 2.460379e-11 | -0.47901
-5.59594e-12 | -7.5 | -2.545732e-12 | -0.475305
-6.062512e-12 | -7.45 | -9.331389e-12 | -0.4716001
-5.426187e-12 | -7.4 | 1.272656e-11 | -0.4678951
-6.359441e-12 | -7.35 | -1.8665e-11 | -0.4641901
-4.87474e-12 | -7.3 | 2.969419e-11 | -0.4604852
-3.941542e-12 | -7.25 | 1.866389e-11 | -0.4567802
-5.977691e-12 | -7.2 | -4.072283e-11 | -0.4530752
-4.662631e-12 | -7.15 | 2.630133e-11 | -0.4493703
-2.668893e-12 | -7.1 | 3.987462e-11 | -0.4456653
-3.856665e-12 | -7.05 | -2.375558e-11 | -0.4419603
-3.390038e-12 | -7 | 9.332499e-12 | -0.4382554
-4.196005e-12 | -6.95 | -1.611927e-11 | -0.4345504
-2.753769e-12 | -6.9 | 2.884487e-11 | -0.4308454
-3.177986e-12 | -6.85 | -8.484292e-12 | -0.4271404
-3.262807e-12 | -6.8 | -1.69643e-12 | -0.4234355
-4.408168e-12 | -6.75 | -2.290714e-11 | -0.4197305
-3.008288e-12 | -6.7 | 2.79975e-11 | -0.4160255
-5.426187e-12 | -6.65 | -4.835826e-11 | -0.4123206
-4.365702e-12 | -6.6 | 2.120962e-11 | -0.4086156
-4.153594e-12 | -6.55 | 4.242186e-12 | -0.4049107
-5.850403e-12 | -6.5 | -3.393606e-11 | -0.4012057
-3.899076e-12 | -6.45 | 3.902641e-11 | -0.3975007
-3.177986e-12 | -6.4 | 1.442188e-11 | -0.3937957
-4.91715e-12 | -6.35 | -3.478315e-11 | -0.3900908
-4.365702e-12 | -6.3 | 1.102902e-11 | -0.3863858
-4.280881e-12 | -6.25 | 1.696414e-12 | -0.3826808
-3.262807e-12 | -6.2 | 2.036141e-11 | -0.3789758
-4.5354e-12 | -6.15 | -2.545201e-11 | -0.3752709
-4.5354e-12 | -6.1 | 0 | -0.3715659
-4.57781e-12 | -6.05 | -8.482152e-13 | -0.367861
-2.79618e-12 | -6 | 3.563247e-11 | -0.364156
-3.220396e-12 | -5.95 | -8.484292e-12 | -0.360451
-2.244732e-12 | -5.9 | 1.951339e-11 | -0.3567461
-2.668893e-12 | -5.85 | -8.483182e-12 | -0.3530411
-2.584072e-12 | -5.8 | 1.69643e-12 | -0.3493361
-4.111184e-12 | -5.75 | -3.054212e-11 | -0.3456311
-3.983952e-12 | -5.7 | 2.544621e-12 | -0.3419262
-3.262807e-12 | -5.65 | 1.442299e-11 | -0.3382212
-1.905393e-12 | -5.6 | 2.714818e-11 | -0.3345162
-3.687023e-12 | -5.55 | -3.563281e-11 | -0.3308113
-5.426187e-12 | -5.5 | -3.478315e-11 | -0.3271063
-3.305217e-12 | -5.45 | 4.241924e-11 | -0.3234013
-5.298956e-12 | -5.4 | -3.9875e-11 | -0.3196964
-5.086848e-12 | -5.35 | 4.242146e-12 | -0.3159914
-3.983952e-12 | -5.3 | 2.205804e-11 | -0.3122864
-3.644612e-12 | -5.25 | 6.786767e-12 | -0.3085815
-4.620221e-12 | -5.2 | -1.95121e-11 | -0.3048765
-3.432449e-12 | -5.15 | 2.375558e-11 | -0.3011715
-4.620221e-12 | -5.1 | -2.375535e-11 | -0.2974665
-2.45684e-12 | -5.05 | 4.326786e-11 | -0.2937616
-3.220396e-12 | -5 | -1.527106e-11 | -0.2900566
-1.905393e-12 | -4.95 | 2.629997e-11 | -0.2863516
-2.626482e-12 | -4.9 | -1.442188e-11 | -0.2826467
-3.262807e-12 | -4.85 | -1.272644e-11 | -0.2789417
-1.650874e-12 | -4.8 | 3.223884e-11 | -0.2752368
-1.184247e-12 | -4.75 | 9.332499e-12 | -0.2715318
-1.735695e-12 | -4.7 | -1.102891e-11 | -0.2678268
-1.226658e-12 | -4.65 | 1.01808e-11 | -0.2641218
-1.523587e-12 | -4.6 | -5.93856e-12 | -0.2604169
-1.990214e-12 | -4.55 | -9.332588e-12 | -0.2567119
-2.032624e-12 | -4.5 | -8.482072e-13 | -0.2530069
-2.923467e-12 | -4.45 | -1.781679e-11 | -0.249302
-8.607698e-12 | -4.4 | -1.136853e-10 | -0.245597
-3.305217e-12 | -4.35 | 1.060492e-10 | -0.241892
-8.522821e-12 | -4.3 | -1.043527e-10 | -0.2381871
-3.559736e-12 | -4.25 | 9.926133e-11 | -0.2344821
-4.111184e-12 | -4.2 | -1.102891e-11 | -0.2307771
-5.214135e-12 | -4.15 | -2.205915e-11 | -0.2270722
-4.832329e-12 | -4.1 | 7.636085e-12 | -0.2233672
-3.559736e-12 | -4.05 | 2.545201e-11 | -0.2196622
-2.626482e-12 | -4 | 1.8665e-11 | -0.2159573
-6.327994e-13 | -3.95 | 3.98737e-11 | -0.2122523
-3.888556e-14 | -3.9 | 1.187829e-11 | -0.2085473
8.943402e-13 | -3.85 | 1.866444e-11 | -0.2048423
-5.055123e-13 | -3.8 | -2.799708e-11 | -0.2011374
-3.782807e-13 | -3.75 | 2.544634e-12 | -0.1974324
3.227418e-12 | -3.7 | 7.211405e-11 | -0.1937274
5.348388e-12 | -3.65 | 4.241944e-11 | -0.1900225
6.66342e-12 | -3.6 | 2.630053e-11 | -0.1863175
1.383232e-11 | -3.55 | 1.433782e-10 | -0.1826125
2.337677e-11 | -3.5 | 1.908892e-10 | -0.1789076
3.992048e-11 | -3.45 | 3.308745e-10 | -0.1752026
6.952947e-11 | -3.4 | 5.921802e-10 | -0.1714976
1.195848e-10 | -3.35 | 1.001102e-09 | -0.1677927
2.027699e-10 | -3.3 | 1.663704e-09 | -0.1640877
3.460213e-10 | -3.25 | 2.865032e-09 | -0.1603827
5.883291e-10 | -3.2 | 4.846161e-09 | -0.1566778
9.982942e-10 | -3.15 | 8.19931e-09 | -0.1529728
1.687523e-09 | -3.1 | 1.378452e-08 | -0.1492678
2.843731e-09 | -3.05 | 2.312419e-08 | -0.1455628
4.757764e-09 | -3 | 3.82807e-08 | -0.1418579
7.923498e-09 | -2.95 | 6.331474e-08 | -0.1381529
1.310045e-08 | -2.9 | 1.035392e-07 | -0.134448
2.142291e-08 | -2.85 | 1.664484e-07 | -0.130743
3.46988e-08 | -2.8 | 2.65518e-07 | -0.127038
5.565487e-08 | -2.75 | 4.191218e-07 | -0.123333
8.793144e-08 | -2.7 | 6.45532e-07 | -0.1196281
1.385498e-07 | -2.65 | 1.012369e-06 | -0.1159231
2.161227e-07 | -2.6 | 1.551452e-06 | -0.1122181
3.340038e-07 | -2.55 | 2.357623e-06 | -0.1085132
5.124475e-07 | -2.5 | 3.568877e-06 | -0.1048082
7.824907e-07 | -2.45 | 5.40087e-06 | -0.1011032
1.188475e-06 | -2.4 | 8.11969e-06 | -0.09739827
1.797395e-06 | -2.35 | 1.217837e-05 | -0.09369329
2.69537e-06 | -2.3 | 1.79595e-05 | -0.08998832
4.032555e-06 | -2.25 | 2.674374e-05 | -0.08628336
5.99201e-06 | -2.2 | 3.918913e-05 | -0.0825784
8.867401e-06 | -2.15 | 5.750787e-05 | -0.07887343
1.303535e-05 | -2.1 | 8.335875e-05 | -0.07516845
1.904684e-05 | -2.05 | 0.0001202299 | -0.07146348
2.764812e-05 | -2 | 0.0001720258 | -0.06775852
3.985841e-05 | -1.95 | 0.0002442059 | -0.06405355
5.704811e-05 | -1.9 | 0.0003437936 | -0.06034858
8.121588e-05 | -1.85 | 0.0004833559 | -0.05664362
0.0001145734 | -1.8 | 0.0006671494 | -0.05293864
0.0001609613 | -1.75 | 0.0009277579 | -0.04923368
0.0002245851 | -1.7 | 0.001272477 | -0.04552871
0.0003112365 | -1.65 | 0.001733026 | -0.04182374
0.0004281723 | -1.6 | 0.002338718 | -0.03811877
0.0005842885 | -1.55 | 0.00312232 | -0.0344138
0.0007925453 | -1.5 | 0.00416514 | -0.03070883
0.001066713 | -1.45 | 0.005483357 | -0.02700387
0.001424278 | -1.4 | 0.007151295 | -0.0232989
0.00188628 | -1.35 | 0.009240044 | -0.01959393
0.002472837 | -1.3 | 0.01173113 | -0.01588896
0.00321841 | -1.25 | 0.01491147 | -0.01218399
0.004149825 | -1.2 | 0.01862831 | -0.008479028
0.005296777 | -1.15 | 0.022939 | -0.004774055
0.006697577 | -1.1 | 0.02801604 | -0.00106909
0.008378909 | -1.05 | 0.03362658 | 0.002635884
0.01036505 | -1 | 0.03972285 | 0.006340848
0.01267066 | -0.95 | 0.04611225 | 0.01004582
0.01530096 | -0.9 | 0.05260597 | 0.01375079
0.01824305 | -0.85 | 0.05884176 | 0.01745575
0.02144367 | -0.8 | 0.0640125 | 0.02116072
0.0248976 | -0.75 | 0.06907849 | 0.02486569
0.02852553 | -0.7 | 0.07255862 | 0.02857066
0.0322456 | -0.65 | 0.07440137 | 0.03227563
0.03598059 | -0.6 | 0.07469996 | 0.03598059
0.03965553 | -0.55 | 0.07349877 | 0.03968556
0.04320042 | -0.5 | 0.0708977 | 0.04339053
0.04656591 | -0.45 | 0.06730987 | 0.0470955
0.0497033 | -0.4 | 0.06274769 | 0.05080047
0.05259705 | -0.35 | 0.05787498 | 0.05450544
0.05522032 | -0.3 | 0.05246544 | 0.0582104
0.05760645 | -0.25 | 0.04772275 | 0.06191537
0.05974879 | -0.2 | 0.04284665 | 0.06562034
0.0616615 | -0.15 | 0.03825426 | 0.06932531
0.06336659 | -0.1 | 0.03410183 | 0.07303028
0.06487707 | -0.05 | 0.03020957 | 0.07673525
0.06622378 | 0 | 0.02693415 | 0.08044022
0.06740157 | 0.05 | 0.0235559 | 0.08414518
0.06844435 | 0.1 | 0.02085552 | 0.08785015
0.06937438 | 0.15 | 0.01860067 | 0.09155512
0.07019836 | 0.2 | 0.01647949 | 0.09526009
0.07092719 | 0.25 | 0.01457661 | 0.09896506
0.07158043 | 0.3 | 0.01306489 | 0.10267
0.07215754 | 0.35 | 0.01154215 | 0.106375
0.07267451 | 0.4 | 0.01033932 | 0.11008
0.07313444 | 0.45 | 0.009198639 | 0.1137849
0.07354788 | 0.5 | 0.00826895 | 0.1174899
0.07391714 | 0.55 | 0.007385014 | 0.1211949
0.07424772 | 0.6 | 0.006611644 | 0.1248998
0.07454976 | 0.65 | 0.006040937 | 0.1286048
0.07481935 | 0.7 | 0.005391686 | 0.1323098
0.07506512 | 0.75 | 0.004915445 | 0.1360147
0.0752885 | 0.8 | 0.004467516 | 0.1397197
0.07549168 | 0.85 | 0.004063695 | 0.1434247
0.07567576 | 0.9 | 0.003681633 | 0.1471296
0.07584469 | 0.95 | 0.003378539 | 0.1508346
0.07599948 | 1 | 0.003095865 | 0.1545396
0.07614221 | 1.05 | 0.002854618 | 0.1582445
0.07627317 | 1.1 | 0.002619173 | 0.1619495
0.07639325 | 1.15 | 0.002401473 | 0.1656545
0.07650564 | 1.2 | 0.002247837 | 0.1693595
0.07660826 | 1.25 | 0.002052488 | 0.1730644
0.07670388 | 1.3 | 0.001912417 | 0.1767694
0.07679404 | 1.35 | 0.001803187 | 0.1804744
0.07687788 | 1.4 | 0.001676829 | 0.1841793
0.07695328 | 1.45 | 0.001507846 | 0.1878843
0.07702636 | 1.5 | 0.001461656 | 0.1915893
0.07709429 | 1.55 | 0.001358689 | 0.1952942
0.07715778 | 1.6 | 0.001269726 | 0.1989992
0.07721914 | 1.65 | 0.001227261 | 0.2027042
0.07727553 | 1.7 | 0.001127718 | 0.2064091
0.07732822 | 1.75 | 0.001053811 | 0.2101141
0.07737879 | 1.8 | 0.001011343 | 0.2138191
0.07742554 | 1.85 | 0.0009350465 | 0.217524
0.07746915 | 1.9 | 0.0008721658 | 0.221229
0.07751141 | 1.95 | 0.0008453417 | 0.224934
0.07755191 | 2 | 0.0008098789 | 0.2286389

## Settings
==================================
S3-30K
==================================
Test Name | vgs-id#1@1
Mode | Sweeping
Speed | Normal
Sweep Delay | 0
Hold Time | 0
Site Coordinate | 0,0
Last Executed | 07/11/2026 18:04:08
Clarius+ Version | V1.12
Execution Time
Interlock | High Voltage Enabled
Device Terminal | Drain | Bulk | Source | Gate
Instrument | SMU3 | GNDU | SMU4 | SMU1
Name | DrainV | N/A | SourceV | GateV
Operation Mode | Voltage Bias | Common | Voltage Bias | Voltage Linear Sweep
Master/Subordinate | N/A | N/A | N/A | Master
Start/Bias | 0.1 | 0 | 0 | -14
Stop | N/A | N/A | N/A | 2
Step | N/A | N/A | N/A | 0.05
Number of Points | 0 | N/A | 0 | 321
Compliance | 0.1 | N/A | 0.1 | 0.1
Measure Current | Measured | N/A | No | No
Measure Voltage | No | N/A | No | Programmed
Current Range | Limited Auto=1uA | N/A | Limited Auto=1uA | Auto
Voltage Range | Best Fixed | N/A | Best Fixed | Best Fixed
AC Measure I Range | N/A | N/A | N/A | N/A
Dual Sweep | N/A | N/A | N/A | Disabled
Pulse Mode | Disabled | N/A | Disabled | Disabled
Pulse On Time | N/A | N/A | N/A | N/A
Pulse Off Time | N/A | N/A | N/A | N/A
Pulse Base Voltage | N/A | N/A | N/A | N/A
Presoak | N/A | N/A | N/A | N/A
Frequency Mode | N/A | N/A | N/A | N/A
Frequency | N/A | N/A | N/A | N/A
Start Frequency | N/A | N/A | N/A | N/A
Stop Frequency | N/A | N/A | N/A | N/A
Frequency Points | N/A | N/A | N/A | N/A
AC Drive Signal | OFF | N/A | OFF | OFF
Overvoltage Protection
Compensation
CVU Path
Formulas
GM = DIFF(DRAINI, GATEV)
IDLIN = TANFIT(GATEV, DRAINI, MAXPOS(GM))
VT = TANFITXINT(GATEV, DRAINI, MAXPOS(GM))
==================================
S2-30K
==================================
Test Name | vgs-id#1@1
Mode | Sweeping
Speed | Normal
Sweep Delay | 0
Hold Time | 0
Site Coordinate | 0,0
Last Executed | 07/11/2026 18:03:00
Clarius+ Version | V1.12
Execution Time
Interlock | High Voltage Enabled
Device Terminal | Drain | Bulk | Source | Gate
Instrument | SMU3 | GNDU | SMU4 | SMU1
Name | DrainV | N/A | SourceV | GateV
Operation Mode | Voltage Bias | Common | Voltage Bias | Voltage Linear Sweep
Master/Subordinate | N/A | N/A | N/A | Master
Start/Bias | 0.1 | 0 | 0 | -14
Stop | N/A | N/A | N/A | 2
Step | N/A | N/A | N/A | 0.05
Number of Points | 0 | N/A | 0 | 321
Compliance | 0.1 | N/A | 0.1 | 0.1
Measure Current | Measured | N/A | No | No
Measure Voltage | No | N/A | No | Programmed
Current Range | Limited Auto=1uA | N/A | Limited Auto=1uA | Auto
Voltage Range | Best Fixed | N/A | Best Fixed | Best Fixed
AC Measure I Range | N/A | N/A | N/A | N/A
Dual Sweep | N/A | N/A | N/A | Disabled
Pulse Mode | Disabled | N/A | Disabled | Disabled
Pulse On Time | N/A | N/A | N/A | N/A
Pulse Off Time | N/A | N/A | N/A | N/A
Pulse Base Voltage | N/A | N/A | N/A | N/A
Presoak | N/A | N/A | N/A | N/A
Frequency Mode | N/A | N/A | N/A | N/A
Frequency | N/A | N/A | N/A | N/A
Start Frequency | N/A | N/A | N/A | N/A
Stop Frequency | N/A | N/A | N/A | N/A
Frequency Points | N/A | N/A | N/A | N/A
AC Drive Signal | OFF | N/A | OFF | OFF
Overvoltage Protection
Compensation
CVU Path
Formulas
GM = DIFF(DRAINI, GATEV)
IDLIN = TANFIT(GATEV, DRAINI, MAXPOS(GM))
VT = TANFITXINT(GATEV, DRAINI, MAXPOS(GM))
==================================
S1-30K
==================================
Test Name | vgs-id#1@1
Mode | Sweeping
Speed | Normal
Sweep Delay | 0
Hold Time | 0
Site Coordinate | 0,0
Last Executed | 07/11/2026 18:01:54
Clarius+ Version | V1.12
Execution Time
Interlock | High Voltage Enabled
Device Terminal | Drain | Bulk | Source | Gate
Instrument | SMU3 | GNDU | SMU4 | SMU1
Name | DrainV | N/A | SourceV | GateV
Operation Mode | Voltage Bias | Common | Voltage Bias | Voltage Linear Sweep
Master/Subordinate | N/A | N/A | N/A | Master
Start/Bias | 0.1 | 0 | 0 | -14
Stop | N/A | N/A | N/A | 2
Step | N/A | N/A | N/A | 0.05
Number of Points | 0 | N/A | 0 | 321
Compliance | 0.1 | N/A | 0.1 | 0.1
Measure Current | Measured | N/A | No | No
Measure Voltage | No | N/A | No | Programmed
Current Range | Limited Auto=1uA | N/A | Limited Auto=1uA | Auto
Voltage Range | Best Fixed | N/A | Best Fixed | Best Fixed
AC Measure I Range | N/A | N/A | N/A | N/A
Dual Sweep | N/A | N/A | N/A | Disabled
Pulse Mode | Disabled | N/A | Disabled | Disabled
Pulse On Time | N/A | N/A | N/A | N/A
Pulse Off Time | N/A | N/A | N/A | N/A
Pulse Base Voltage | N/A | N/A | N/A | N/A
Presoak | N/A | N/A | N/A | N/A
Frequency Mode | N/A | N/A | N/A | N/A
Frequency | N/A | N/A | N/A | N/A
Start Frequency | N/A | N/A | N/A | N/A
Stop Frequency | N/A | N/A | N/A | N/A
Frequency Points | N/A | N/A | N/A | N/A
AC Drive Signal | OFF | N/A | OFF | OFF
Overvoltage Protection
Compensation
CVU Path
Formulas
GM = DIFF(DRAINI, GATEV)
IDLIN = TANFIT(GATEV, DRAINI, MAXPOS(GM))
VT = TANFITXINT(GATEV, DRAINI, MAXPOS(GM))

## S2-30K
DrainI | GateV | GM | IDLIN | VT
4.216874e-11 | -14 | #REF | -0.9283909 | -1.119737
3.584819e-11 | -13.95 | -1.264106e-10 | -0.9247869
3.1988e-11 | -13.9 | -7.72035e-11 | -0.921183
2.893377e-11 | -13.85 | -6.10854e-11 | -0.9175791
2.630374e-11 | -13.8 | -5.26005e-11 | -0.9139752
2.151032e-11 | -13.75 | -9.586795e-11 | -0.9103712
2.019532e-11 | -13.7 | -2.629997e-11 | -0.9067673
1.756525e-11 | -13.65 | -5.260106e-11 | -0.9031633
1.523218e-11 | -13.6 | -4.666228e-11 | -0.8995595
1.404446e-11 | -13.55 | -2.375424e-11 | -0.8959555
1.451106e-11 | -13.5 | 9.331944e-12 | -0.8923516
1.442621e-11 | -13.45 | -1.696969e-12 | -0.8887476
1.255976e-11 | -13.4 | -3.732889e-11 | -0.8851437
9.802464e-12 | -13.35 | -5.514673e-11 | -0.8815398
8.190532e-12 | -13.3 | -3.223853e-11 | -0.8779359
8.275353e-12 | -13.25 | 1.696414e-12 | -0.8743319
7.426976e-12 | -13.2 | -1.696747e-11 | -0.870728
9.123757e-12 | -13.15 | 3.39355e-11 | -0.867124
9.547974e-12 | -13.1 | 8.484454e-12 | -0.8635202
6.49375e-12 | -13.05 | -6.108424e-11 | -0.8599162
4.627271e-12 | -13 | -3.732944e-11 | -0.8563123
2.251754e-12 | -12.95 | -4.751015e-11 | -0.8527083
5.093898e-12 | -12.9 | 5.684265e-11 | -0.8491044
4.796941e-12 | -12.85 | -5.939229e-12 | -0.8455005
5.051431e-12 | -12.8 | 5.089798e-12 | -0.8418966
6.027123e-12 | -12.75 | 1.951376e-11 | -0.8382926
2.039646e-12 | -12.7 | -7.974924e-11 | -0.8346887
1.191242e-12 | -12.65 | -1.696803e-11 | -0.8310848
1.488198e-12 | -12.6 | 5.939229e-12 | -0.8274809
2.84564e-12 | -12.55 | 2.714874e-11 | -0.823877
5.178719e-12 | -12.5 | 4.666139e-11 | -0.820273
4.118206e-12 | -12.45 | -2.121017e-11 | -0.8166691
8.094914e-13 | -12.4 | -6.617404e-11 | -0.8130651
1.360967e-12 | -12.35 | 1.102968e-11 | -0.8094613
1.360967e-12 | -12.3 | 0 | -0.8058573
2.760819e-12 | -12.25 | 2.799694e-11 | -0.8022534
5.687784e-12 | -12.2 | 5.853906e-11 | -0.7986494
3.269829e-12 | -12.15 | -4.835891e-11 | -0.7950455
3.01531e-12 | -12.1 | -5.09045e-12 | -0.7914416
1.06401e-12 | -12.05 | -3.902586e-11 | -0.7878377
1.530637e-12 | -12 | 9.332499e-12 | -0.7842337
2.506273e-12 | -11.95 | 1.951265e-11 | -0.7806298
3.057748e-12 | -11.9 | 1.102947e-11 | -0.7770258
3.35465e-12 | -11.85 | 5.938118e-12 | -0.773422
1.827566e-12 | -11.8 | -3.054156e-11 | -0.769818
3.004541e-13 | -11.75 | -3.054212e-11 | -0.7662141
5.97411e-13 | -11.7 | 5.939115e-12 | -0.7626101
1.021572e-12 | -11.65 | 8.483182e-12 | -0.7590062
2.80323e-12 | -11.6 | 3.563371e-11 | -0.7554023
4.330342e-12 | -11.55 | 3.054212e-11 | -0.7517984
5.009021e-12 | -11.5 | 1.357353e-11 | -0.7481944
2.082057e-12 | -11.45 | -5.853906e-11 | -0.7445905
2.580158e-13 | -11.4 | -3.648068e-11 | -0.7409866
-1.05696e-12 | -11.35 | -2.629992e-11 | -0.7373827
2.336603e-12 | -11.3 | 6.787101e-11 | -0.7337787
1.954797e-12 | -11.25 | -7.636085e-12 | -0.7301748
2.166933e-12 | -11.2 | 4.242701e-12 | -0.7265709
-3.888556e-14 | -11.15 | -4.411621e-11 | -0.7229669
6.82232e-13 | -11.1 | 1.442257e-11 | -0.719363
-2.934319e-13 | -11.05 | -1.951321e-11 | -0.7157591
6.398215e-13 | -11 | 1.8665e-11 | -0.7121552
3.651607e-12 | -10.95 | 6.023548e-11 | -0.7085512
3.609196e-12 | -10.9 | -8.482072e-13 | -0.7049473
3.439499e-12 | -10.85 | -3.394004e-12 | -0.7013434
-2.086109e-13 | -10.8 | -7.296191e-11 | -0.6977395
-1.237344e-13 | -10.75 | 1.697525e-12 | -0.6941355
1.573047e-12 | -10.7 | 3.39355e-11 | -0.6905316
2.124523e-12 | -10.65 | 1.102947e-11 | -0.6869276
5.263567e-12 | -10.6 | 6.278185e-11 | -0.6833238
4.033385e-12 | -10.55 | -2.460356e-11 | -0.6797198
-2.510214e-13 | -10.5 | -8.56878e-11 | -0.6761159
-1.01455e-12 | -10.45 | -1.52705e-11 | -0.6725119
1.148831e-12 | -10.4 | 4.326745e-11 | -0.668908
-3.782807e-13 | -10.35 | -3.05427e-11 | -0.6653041
5.136308e-12 | -10.3 | 1.102914e-10 | -0.6617002
9.367507e-13 | -10.25 | -8.399083e-11 | -0.6580962
-4.631018e-13 | -10.2 | -2.799694e-11 | -0.6544923
-1.269068e-12 | -10.15 | -1.611927e-11 | -0.6508884
-9.72139e-13 | -10.1 | 5.938674e-12 | -0.6472845
1.27609e-12 | -10.05 | 4.496442e-11 | -0.6436805
2.718353e-12 | -10 | 2.884515e-11 | -0.6400766
1.191242e-12 | -9.95 | -3.054212e-11 | -0.6364727
1.106421e-12 | -9.9 | -1.696414e-12 | -0.6328687
-2.499251e-12 | -9.85 | -7.211453e-11 | -0.6292648
-1.862926e-12 | -9.8 | 1.272644e-11 | -0.6256609
8.8346e-14 | -9.75 | 3.90253e-11 | -0.622057
-8.024414e-13 | -9.7 | -1.781568e-11 | -0.618453
2.166933e-12 | -9.65 | 5.938727e-11 | -0.6148491
2.633532e-12 | -9.6 | 9.332122e-12 | -0.6112452
-1.905393e-12 | -9.55 | -9.077815e-11 | -0.6076413
-1.565997e-12 | -9.5 | 6.787878e-12 | -0.6040373
-9.72139e-13 | -9.45 | 1.187712e-11 | -0.6004334
-3.888556e-14 | -9.4 | 1.8665e-11 | -0.5968294
2.718353e-12 | -9.35 | 5.514562e-11 | -0.5932256
5.54945e-13 | -9.3 | -4.3268e-11 | -0.5896216
-1.05696e-12 | -9.25 | -3.223798e-11 | -0.5860177
-1.05696e-12 | -9.2 | 0 | -0.5824137
-3.135575e-12 | -9.15 | -4.157214e-11 | -0.5788098
7.670808e-13 | -9.1 | 7.805431e-11 | -0.5752059
2.718353e-12 | -9.05 | 3.90253e-11 | -0.571602
3.004541e-13 | -9 | -4.83578e-11 | -0.567998
4.277134e-13 | -8.95 | 2.545177e-12 | -0.5643941
-2.838646e-12 | -8.9 | -6.532694e-11 | -0.5607902
-1.650874e-12 | -8.85 | 2.37558e-11 | -0.5571863
-1.099371e-12 | -8.8 | 1.103002e-11 | -0.5535823
1.27609e-12 | -8.75 | 4.750904e-11 | -0.5499784
1.318501e-12 | -8.7 | 8.482072e-13 | -0.5463745
-8.132384e-14 | -8.65 | -2.799639e-11 | -0.5427705
-1.481176e-12 | -8.6 | -2.799748e-11 | -0.5391666
-2.372019e-12 | -8.55 | -1.781679e-11 | -0.5355627
-1.269068e-12 | -8.5 | 2.205894e-11 | -0.5319588
-1.237344e-13 | -8.45 | 2.290659e-11 | -0.5283548
2.421424e-12 | -8.4 | 5.090298e-11 | -0.5247509
4.593548e-14 | -8.35 | -4.75105e-11 | -0.521147
-2.934319e-13 | -8.3 | -6.787323e-12 | -0.5175431
-3.008288e-12 | -8.25 | -5.429692e-11 | -0.5139391
-2.838646e-12 | -8.2 | 3.392829e-12 | -0.5103352
-8.449075e-13 | -8.15 | 3.987462e-11 | -0.5067312
1.785128e-12 | -8.1 | 5.26015e-11 | -0.5031274
1.615458e-12 | -8.05 | -3.393384e-12 | -0.4995234
-2.032624e-12 | -8 | -7.296136e-11 | -0.4959195
-3.644612e-12 | -7.95 | -3.223964e-11 | -0.4923155
-4.280881e-12 | -7.9 | -1.272545e-11 | -0.4887116
4.701239e-13 | -7.85 | 9.501974e-11 | -0.4851077
2.156053e-13 | -7.8 | -5.090402e-12 | -0.4815038
2.379014e-12 | -7.75 | 4.3268e-11 | -0.4778998
-1.141837e-12 | -7.7 | -7.041674e-11 | -0.4742959
-1.565997e-12 | -7.65 | -8.483263e-12 | -0.470692
-3.602202e-12 | -7.6 | -4.072394e-11 | -0.467088
-1.184247e-12 | -7.55 | 4.835937e-11 | -0.4634841
-1.661449e-13 | -7.5 | 2.036197e-11 | -0.4598802
-3.358425e-13 | -7.45 | -3.393939e-12 | -0.4562763
1.657868e-12 | -7.4 | 3.987444e-11 | -0.4526723
-2.287143e-12 | -7.35 | -7.889992e-11 | -0.4490684
-1.990214e-12 | -7.3 | 5.938617e-12 | -0.4454645
-3.602202e-12 | -7.25 | -3.223964e-11 | -0.4418606
-1.523587e-12 | -7.2 | 4.157214e-11 | -0.4382566
3.852751e-13 | -7.15 | 3.817746e-11 | -0.4346527
-1.396355e-12 | -7.1 | -3.563247e-11 | -0.4310488
-2.753769e-12 | -7.05 | -2.714844e-11 | -0.4274449
-3.899076e-12 | -7 | -2.290603e-11 | -0.4238409
-4.153594e-12 | -6.95 | -5.090353e-12 | -0.420237
-2.202322e-12 | -6.9 | 3.902567e-11 | -0.4166331
1.021572e-12 | -6.85 | 6.447762e-11 | -0.4130291
-5.479783e-13 | -6.8 | -3.139118e-11 | -0.4094252
-7.176204e-13 | -6.75 | -3.392829e-12 | -0.4058213
-2.45684e-12 | -6.7 | -3.478426e-11 | -0.4022173
-4.206913e-13 | -6.65 | 4.072321e-11 | -0.3986134
-3.888556e-14 | -6.6 | 7.636085e-12 | -0.3950095
6.82232e-13 | -6.55 | 1.442243e-11 | -0.3914056
1.997263e-12 | -6.5 | 2.630053e-11 | -0.3878016
-9.72139e-13 | -6.45 | -5.938782e-11 | -0.3841977
-2.541661e-12 | -6.4 | -3.139063e-11 | -0.3805938
-5.044437e-12 | -6.35 | -5.005532e-11 | -0.3769898
-4.57781e-12 | -6.3 | 9.332588e-12 | -0.3733859
-2.923467e-12 | -6.25 | 3.308674e-11 | -0.369782
8.8346e-14 | -6.2 | 6.023603e-11 | -0.3661781
-2.45684e-12 | -6.15 | -5.090402e-11 | -0.3625741
-3.305217e-12 | -6.1 | -1.696747e-11 | -0.3589702
-4.238471e-12 | -6.05 | -1.866518e-11 | -0.3553663
-4.747508e-12 | -6 | -1.018071e-11 | -0.3517624
-6.752099e-13 | -5.95 | 8.144565e-11 | -0.3481584
-7.176204e-13 | -5.9 | -8.482152e-13 | -0.3445545
1.307843e-13 | -5.85 | 1.696803e-11 | -0.3409506
-1.947803e-12 | -5.8 | -4.157198e-11 | -0.3373467
-2.372019e-12 | -5.75 | -8.484292e-12 | -0.3337427
-4.408168e-12 | -5.7 | -4.072283e-11 | -0.3301388
-3.305217e-12 | -5.65 | 2.205915e-11 | -0.3265349
-3.135575e-12 | -5.6 | 3.392829e-12 | -0.3229309
-1.608463e-12 | -5.55 | 3.054241e-11 | -0.319327
-3.390038e-12 | -5.5 | -3.563136e-11 | -0.3157231
-5.383777e-12 | -5.45 | -3.987462e-11 | -0.3121191
-4.959561e-12 | -5.4 | 8.484373e-12 | -0.3085152
-3.899076e-12 | -5.35 | 2.120962e-11 | -0.3049113
-1.01455e-12 | -5.3 | 5.769085e-11 | -0.3013074
-9.297285e-13 | -5.25 | 1.696414e-12 | -0.2977034
-1.141837e-12 | -5.2 | -4.242146e-12 | -0.2940995
-2.923467e-12 | -5.15 | -3.563281e-11 | -0.2904956
-4.026363e-12 | -5.1 | -2.205783e-11 | -0.2868916
-3.517325e-12 | -5.05 | 1.01808e-11 | -0.2832877
-1.269068e-12 | -5 | 4.496497e-11 | -0.2796838
8.8346e-14 | -4.95 | 2.714818e-11 | -0.2760798
2.580158e-13 | -4.9 | 3.393416e-12 | -0.2724759
-1.650874e-12 | -4.85 | -3.817765e-11 | -0.268872
-2.838646e-12 | -4.8 | -2.375558e-11 | -0.2652681
-4.068773e-12 | -4.75 | -2.460245e-11 | -0.2616641
-1.438766e-12 | -4.7 | 5.259995e-11 | -0.2580602
-5.479783e-13 | -4.65 | 1.781585e-11 | -0.2544563
-2.934319e-13 | -4.6 | 5.090908e-12 | -0.2508524
-2.244732e-12 | -4.55 | -3.902623e-11 | -0.2472484
-4.959561e-12 | -4.5 | -5.429636e-11 | -0.2436445
-4.111184e-12 | -4.45 | 1.696747e-11 | -0.2400406
-3.135575e-12 | -4.4 | 1.951228e-11 | -0.2364367
3.524958e-15 | -4.35 | 6.278176e-11 | -0.2328327
6.398215e-13 | -4.3 | 1.2726e-11 | -0.2292288
1.573047e-12 | -4.25 | 1.866444e-11 | -0.2256249
-4.365702e-12 | -4.2 | -1.187745e-10 | -0.2220209
-3.517325e-12 | -4.15 | 1.696764e-11 | -0.218417
-3.262807e-12 | -4.1 | 5.090353e-12 | -0.2148131
-8.87318e-13 | -4.05 | 4.751005e-11 | -0.2112092
3.524375e-12 | -4 | 8.823353e-11 | -0.2076052
2.124523e-12 | -3.95 | -2.799708e-11 | -0.2040013
1.827566e-12 | -3.9 | -5.939144e-12 | -0.2003974
4.330342e-12 | -3.85 | 5.005532e-11 | -0.1967934
9.972134e-12 | -3.8 | 1.12836e-10 | -0.1931895
2.138306e-11 | -3.75 | 2.282188e-10 | -0.1895856
3.843581e-11 | -3.7 | 3.410553e-10 | -0.1859817
6.426942e-11 | -3.65 | 5.166728e-10 | -0.1823777
1.052893e-10 | -3.6 | 8.20394e-10 | -0.1787738
1.742638e-10 | -3.55 | 1.379492e-09 | -0.1751699
2.898576e-10 | -3.5 | 2.311878e-09 | -0.1715659
4.882558e-10 | -3.45 | 3.967969e-09 | -0.167962
8.120621e-10 | -3.4 | 6.476132e-09 | -0.1643581
1.34522e-09 | -3.35 | 1.066313e-08 | -0.1607542
2.189204e-09 | -3.3 | 1.687968e-08 | -0.1571502
3.49898e-09 | -3.25 | 2.619554e-08 | -0.1535463
5.589149e-09 | -3.2 | 4.180342e-08 | -0.1499424
8.790517e-09 | -3.15 | 6.402742e-08 | -0.1463385
1.360443e-08 | -3.1 | 9.627784e-08 | -0.1427345
2.064727e-08 | -3.05 | 1.408569e-07 | -0.1391306
3.081172e-08 | -3 | 2.032893e-07 | -0.1355267
4.504859e-08 | -2.95 | 2.847377e-07 | -0.1319227
6.513909e-08 | -2.9 | 4.018104e-07 | -0.1283188
9.277933e-08 | -2.85 | 5.528027e-07 | -0.1247149
1.304441e-07 | -2.8 | 7.532954e-07 | -0.1211109
1.821693e-07 | -2.75 | 1.034505e-06 | -0.117507
2.53801e-07 | -2.7 | 1.432636e-06 | -0.1139031
3.537361e-07 | -2.65 | 1.998703e-06 | -0.1102992
4.956621e-07 | -2.6 | 2.83851e-06 | -0.1066952
6.976953e-07 | -2.55 | 4.040668e-06 | -0.1030913
9.901586e-07 | -2.5 | 5.849271e-06 | -0.09948738
1.414452e-06 | -2.45 | 8.485869e-06 | -0.09588346
2.036411e-06 | -2.4 | 1.243919e-05 | -0.09227953
2.947445e-06 | -2.35 | 1.822062e-05 | -0.08867559
4.270478e-06 | -2.3 | 2.646068e-05 | -0.08507167
6.208666e-06 | -2.25 | 3.87638e-05 | -0.08146774
9.043568e-06 | -2.2 | 5.669808e-05 | -0.07786382
1.314471e-05 | -2.15 | 8.202289e-05 | -0.07425989
1.904812e-05 | -2.1 | 0.0001180677 | -0.07065595
2.749235e-05 | -2.05 | 0.0001688848 | -0.06705203
3.94713e-05 | -2 | 0.0002395793 | -0.0634481
5.624117e-05 | -1.95 | 0.0003353977 | -0.05984418
7.980454e-05 | -1.9 | 0.0004712667 | -0.05624024
0.0001124492 | -1.85 | 0.0006528933 | -0.05263632
0.0001569853 | -1.8 | 0.0008907215 | -0.04903239
0.0002181486 | -1.75 | 0.001223268 | -0.04542846
0.000300973 | -1.7 | 0.001656489 | -0.04182454
0.0004124295 | -1.65 | 0.002229126 | -0.0382206
0.0005604464 | -1.6 | 0.002960342 | -0.03461668
0.0007568279 | -1.55 | 0.003927624 | -0.03101274
0.001014438 | -1.5 | 0.005152205 | -0.02740882
0.001349104 | -1.45 | 0.006693326 | -0.0238049
0.001779954 | -1.4 | 0.008616982 | -0.02020096
0.002329057 | -1.35 | 0.01098208 | -0.01659704
0.00301699 | -1.3 | 0.01375865 | -0.0129931
0.003879853 | -1.25 | 0.01725727 | -0.009389179
0.004942738 | -1.2 | 0.02125771 | -0.005785254
0.006233671 | -1.15 | 0.02581864 | -0.002181321
0.007787069 | -1.1 | 0.03106799 | 0.001422604
0.009624652 | -1.05 | 0.03675159 | 0.005026537
0.0117624 | -1 | 0.04275496 | 0.008630462
0.01420697 | -0.95 | 0.04889141 | 0.01223439
0.01695312 | -0.9 | 0.0549231 | 0.01583832
0.01997848 | -0.85 | 0.06050723 | 0.01944224
0.0232209 | -0.8 | 0.06484831 | 0.02304617
0.0266703 | -0.75 | 0.068988 | 0.0266501
0.03024172 | -0.7 | 0.07142836 | 0.03025403
0.03385796 | -0.65 | 0.07232482 | 0.03385796
0.03744957 | -0.6 | 0.07183231 | 0.03746188
0.04094868 | -0.55 | 0.06998209 | 0.04106581
0.04429696 | -0.5 | 0.06696558 | 0.04466974
0.04745266 | -0.45 | 0.063114 | 0.04827367
0.05038822 | -0.4 | 0.05871119 | 0.0518776
0.05308101 | -0.35 | 0.05385591 | 0.05548153
0.05551967 | -0.3 | 0.04877323 | 0.05908545
0.05773717 | -0.25 | 0.04434987 | 0.06268938
0.05972899 | -0.2 | 0.03983654 | 0.06629331
0.06151019 | -0.15 | 0.03562398 | 0.06989724
0.06309971 | -0.1 | 0.03179036 | 0.07350117
0.06451134 | -0.05 | 0.02823263 | 0.0771051
0.06577478 | 0 | 0.02526864 | 0.08070902
0.06688341 | 0.05 | 0.02217263 | 0.08431295
0.0678666 | 0.1 | 0.01966387 | 0.08791688
0.06874707 | 0.15 | 0.01760945 | 0.09152081
0.06952769 | 0.2 | 0.01561225 | 0.09512474
0.07022513 | 0.25 | 0.01394898 | 0.09872866
0.07084621 | 0.3 | 0.01242161 | 0.1023326
0.0714017 | 0.35 | 0.01110971 | 0.1059365
0.07189655 | 0.4 | 0.009896902 | 0.1095404
0.07234032 | 0.45 | 0.008875582 | 0.1131444
0.07274155 | 0.5 | 0.008024571 | 0.1167483
0.07310177 | 0.55 | 0.007204412 | 0.1203522
0.07342362 | 0.6 | 0.006436853 | 0.1239562
0.07371559 | 0.65 | 0.005839473 | 0.1275601
0.07398088 | 0.7 | 0.005305706 | 0.131164
0.0742242 | 0.75 | 0.00486642 | 0.1347679
0.07444149 | 0.8 | 0.004345923 | 0.1383719
0.07464093 | 0.85 | 0.003988742 | 0.1419758
0.07482596 | 0.9 | 0.003700558 | 0.1455797
0.07499318 | 0.95 | 0.003344416 | 0.1491837
0.07514638 | 1 | 0.003063976 | 0.1527876
0.07528853 | 1.05 | 0.002842995 | 0.1563915
0.07541945 | 1.1 | 0.002618428 | 0.1599954
0.07553764 | 1.15 | 0.002363922 | 0.1635994
0.07564893 | 1.2 | 0.002225634 | 0.1672033
0.07575377 | 1.25 | 0.002096893 | 0.1708072
0.07584753 | 1.3 | 0.001875164 | 0.1744112
0.07593983 | 1.35 | 0.001846102 | 0.1780151
0.0760205 | 1.4 | 0.00161335 | 0.181619
0.07610014 | 1.45 | 0.001592783 | 0.1852229
0.07617471 | 1.5 | 0.001491459 | 0.1888269
0.0762436 | 1.55 | 0.001377763 | 0.1924308
0.07630526 | 1.6 | 0.001233069 | 0.1960347
0.07636749 | 1.65 | 0.001244695 | 0.1996387
0.07642341 | 1.7 | 0.001118331 | 0.2032426
0.07647832 | 1.75 | 0.001098366 | 0.2068465
0.07653094 | 1.8 | 0.001052321 | 0.2104504
0.07657641 | 1.85 | 0.0009094166 | 0.2140544
0.0766235 | 1.9 | 0.0009417543 | 0.2176583
0.07666637 | 1.95 | 0.0008574116 | 0.2212622
0.07670867 | 2 | 0.0008459397 | 0.2248661

## S1-30K
DrainI | GateV | GM | IDLIN | VT
2.124523e-12 | -14 | #REF | -0.9590247 | -1.105498
1.742717e-12 | -13.95 | -7.636085e-12 | -0.955306
4.593548e-14 | -13.9 | -3.39355e-11 | -0.9515872
-8.449075e-13 | -13.85 | -1.781713e-11 | -0.9478685
1.731948e-13 | -13.8 | 2.036197e-11 | -0.9441498
-1.820516e-12 | -13.75 | -3.987406e-11 | -0.940431
-1.905393e-12 | -13.7 | -1.697525e-12 | -0.9367123
-1.650874e-12 | -13.65 | 5.090353e-12 | -0.9329935
-2.934319e-13 | -13.6 | 2.714925e-11 | -0.9292749
-2.329553e-12 | -13.55 | -4.072227e-11 | -0.9255561
-1.735695e-12 | -13.5 | 1.187712e-11 | -0.9218374
-1.862926e-12 | -13.45 | -2.544621e-12 | -0.9181186
-3.888556e-14 | -13.4 | 3.648068e-11 | -0.9143999
-4.631018e-13 | -13.35 | -8.484454e-12 | -0.9106812
-8.87318e-13 | -13.3 | -8.484292e-12 | -0.9069624
-4.206913e-13 | -13.25 | 9.332499e-12 | -0.9032437
-2.923467e-12 | -13.2 | -5.005532e-11 | -0.8995249
-3.050699e-12 | -13.15 | -2.544621e-12 | -0.8958062
-2.329553e-12 | -13.1 | 1.442313e-11 | -0.8920875
-2.07509e-12 | -13.05 | 5.089243e-12 | -0.8883688
-5.479783e-13 | -13 | 3.054212e-11 | -0.88465
-1.650874e-12 | -12.95 | -2.205783e-11 | -0.8809313
-3.644612e-12 | -12.9 | -3.987462e-11 | -0.8772125
-4.747508e-12 | -12.85 | -2.205825e-11 | -0.8734938
-3.517325e-12 | -12.8 | 2.460356e-11 | -0.8697751
-3.008288e-12 | -12.75 | 1.018071e-11 | -0.8660563
-1.184247e-12 | -12.7 | 3.648068e-11 | -0.8623376
-3.432449e-12 | -12.65 | -4.496386e-11 | -0.8586188
-3.135575e-12 | -12.6 | 5.937563e-12 | -0.8549002
-3.135575e-12 | -12.55 | 0 | -0.8511814
-3.771844e-12 | -12.5 | -1.272533e-11 | -0.8474627
-1.905393e-12 | -12.45 | 3.732889e-11 | -0.8437439
-3.729433e-12 | -12.4 | -3.648068e-11 | -0.8400252
-2.499251e-12 | -12.35 | 2.460403e-11 | -0.8363065
-3.305217e-12 | -12.3 | -1.611927e-11 | -0.8325877
-4.57781e-12 | -12.25 | -2.545177e-11 | -0.828869
-3.347628e-12 | -12.2 | 2.460356e-11 | -0.8251502
-2.45684e-12 | -12.15 | 1.781568e-11 | -0.8214315
-1.608463e-12 | -12.1 | 1.69678e-11 | -0.8177128
-2.711359e-12 | -12.05 | -2.205783e-11 | -0.8139941
-2.499251e-12 | -12 | 4.242146e-12 | -0.8102753
-4.620221e-12 | -11.95 | -4.241924e-11 | -0.8065566
-2.032624e-12 | -11.9 | 5.175174e-11 | -0.8028378
-3.177986e-12 | -11.85 | -2.290758e-11 | -0.7991191
-3.856665e-12 | -11.8 | -1.357353e-11 | -0.7954004
-1.523587e-12 | -11.75 | 4.666139e-11 | -0.7916816
-3.644612e-12 | -11.7 | -4.242035e-11 | -0.7879629
-4.408168e-12 | -11.65 | -1.527106e-11 | -0.7842441
-4.153594e-12 | -11.6 | 5.09156e-12 | -0.7805255
-4.068773e-12 | -11.55 | 1.696414e-12 | -0.7768067
-3.305217e-12 | -11.5 | 1.527106e-11 | -0.773088
-2.668893e-12 | -11.45 | 1.272644e-11 | -0.7693692
-2.584072e-12 | -11.4 | 1.696414e-12 | -0.7656505
-2.117501e-12 | -11.35 | 9.331567e-12 | -0.7619318
-4.196005e-12 | -11.3 | -4.156992e-11 | -0.758213
-4.5354e-12 | -11.25 | -6.787878e-12 | -0.7544943
-3.093109e-12 | -11.2 | 2.88457e-11 | -0.7507755
-3.602202e-12 | -11.15 | -1.018182e-11 | -0.7470568
-2.287143e-12 | -11.1 | 2.630158e-11 | -0.7433381
-1.735695e-12 | -11.05 | 1.102891e-11 | -0.7396194
-3.390038e-12 | -11 | -3.308674e-11 | -0.7359006
-6.571549e-12 | -10.95 | -6.362997e-11 | -0.7321819
-3.305217e-12 | -10.9 | 6.532638e-11 | -0.7284631
-1.438766e-12 | -10.85 | 3.73296e-11 | -0.7247444
-1.778105e-12 | -10.8 | -6.786767e-12 | -0.7210257
-2.965878e-12 | -10.75 | -2.375535e-11 | -0.7173069
-3.983952e-12 | -10.7 | -2.036141e-11 | -0.7135882
-2.79618e-12 | -10.65 | 2.375535e-11 | -0.7098694
-2.881057e-12 | -10.6 | -1.697557e-12 | -0.7061507
-1.608463e-12 | -10.55 | 2.545177e-11 | -0.702432
-2.032624e-12 | -10.5 | -8.483182e-12 | -0.6987133
-2.541661e-12 | -10.45 | -1.018071e-11 | -0.6949945
-3.559736e-12 | -10.4 | -2.036141e-11 | -0.6912758
-3.517325e-12 | -10.35 | 8.482233e-13 | -0.6875571
-4.068773e-12 | -10.3 | -1.102891e-11 | -0.6838383
-1.862926e-12 | -10.25 | 4.411676e-11 | -0.6801196
-2.287143e-12 | -10.2 | -8.484292e-12 | -0.6764008
-2.159911e-12 | -10.15 | 2.544621e-12 | -0.6726821
-2.510214e-13 | -10.1 | 3.817838e-11 | -0.6689634
-2.372019e-12 | -10.05 | -4.241979e-11 | -0.6652446
-3.358425e-13 | -10 | 4.072338e-11 | -0.6615259
-5.479783e-13 | -9.95 | -4.242701e-12 | -0.6578072
-8.87318e-13 | -9.9 | -6.786767e-12 | -0.6540884
-1.396355e-12 | -9.85 | -1.01809e-11 | -0.6503697
-2.287143e-12 | -9.8 | -1.781568e-11 | -0.646651
-3.517325e-12 | -9.75 | -2.460356e-11 | -0.6429322
-3.687023e-12 | -9.7 | -3.393939e-12 | -0.6392135
-6.741246e-12 | -9.65 | -6.108424e-11 | -0.6354947
-4.5354e-12 | -9.6 | 4.411761e-11 | -0.631776
-2.372019e-12 | -9.55 | 4.326745e-11 | -0.6280573
-3.687023e-12 | -9.5 | -2.629997e-11 | -0.6243385
-2.881057e-12 | -9.45 | 1.611927e-11 | -0.6206198
-3.390038e-12 | -9.4 | -1.01796e-11 | -0.6169011
-3.644612e-12 | -9.35 | -5.09156e-12 | -0.6131824
-1.311534e-12 | -9.3 | 4.666139e-11 | -0.6094636
-1.905393e-12 | -9.25 | -1.187712e-11 | -0.6057449
-2.584072e-12 | -9.2 | -1.357353e-11 | -0.6020261
-2.287143e-12 | -9.15 | 5.93856e-12 | -0.5983074
-2.499251e-12 | -9.1 | -4.242227e-12 | -0.5945887
-3.814254e-12 | -9.05 | -2.629997e-11 | -0.5908699
-2.541661e-12 | -9 | 2.545177e-11 | -0.5871512
-2.329553e-12 | -8.95 | 4.242146e-12 | -0.5834324
-1.311534e-12 | -8.9 | 2.03603e-11 | -0.5797137
-2.753769e-12 | -8.85 | -2.884514e-11 | -0.575995
-4.323292e-12 | -8.8 | -3.139033e-11 | -0.5722763
-3.729433e-12 | -8.75 | 1.187712e-11 | -0.5685575
-4.323292e-12 | -8.7 | -1.187712e-11 | -0.5648388
-2.881057e-12 | -8.65 | 2.884459e-11 | -0.56112
-4.789918e-12 | -8.6 | -3.817782e-11 | -0.5574013
-3.687023e-12 | -8.55 | 2.205783e-11 | -0.5536826
-5.638295e-12 | -8.5 | -3.90253e-11 | -0.5499638
-4.238471e-12 | -8.45 | 2.799639e-11 | -0.5462451
-4.959561e-12 | -8.4 | -1.442174e-11 | -0.5425263
-3.135575e-12 | -8.35 | 3.648026e-11 | -0.5388077
-2.41443e-12 | -8.3 | 1.442285e-11 | -0.5350889
-2.499251e-12 | -8.25 | -1.696414e-12 | -0.5313702
-1.990214e-12 | -8.2 | 1.018071e-11 | -0.5276514
-3.729433e-12 | -8.15 | -3.478426e-11 | -0.5239327
-3.729433e-12 | -8.1 | 0 | -0.520214
-4.026363e-12 | -8.05 | -5.93856e-12 | -0.5164952
-3.771844e-12 | -8 | 5.090353e-12 | -0.5127765
-2.881057e-12 | -7.95 | 1.781568e-11 | -0.5090577
-4.111184e-12 | -7.9 | -2.460268e-11 | -0.505339
-7.419926e-12 | -7.85 | -6.617459e-11 | -0.5016203
-6.444317e-12 | -7.8 | 1.951228e-11 | -0.4979016
-5.341366e-12 | -7.75 | 2.205894e-11 | -0.4941828
-5.59594e-12 | -7.7 | -5.091463e-12 | -0.4904641
-4.450579e-12 | -7.65 | 2.290736e-11 | -0.4867454
-4.959561e-12 | -7.6 | -1.01796e-11 | -0.4830266
-4.620221e-12 | -7.55 | 6.786832e-12 | -0.4793079
-4.323292e-12 | -7.5 | 5.93856e-12 | -0.4755891
-3.220396e-12 | -7.45 | 2.205783e-11 | -0.4718704
-3.008288e-12 | -7.4 | 4.242186e-12 | -0.4681517
3.004541e-13 | -7.35 | 6.617459e-11 | -0.4644329
-1.311534e-12 | -7.3 | -3.223995e-11 | -0.4607142
-1.565997e-12 | -7.25 | -5.089243e-12 | -0.4569955
-4.026363e-12 | -7.2 | -4.920712e-11 | -0.4532767
-3.432449e-12 | -7.15 | 1.187834e-11 | -0.449558
-3.050699e-12 | -7.1 | 7.634975e-12 | -0.4458393
-4.408168e-12 | -7.05 | -2.714955e-11 | -0.4421205
-3.983952e-12 | -7 | 8.484292e-12 | -0.4384018
-4.408168e-12 | -6.95 | -8.484292e-12 | -0.434683
-6.020101e-12 | -6.9 | -3.223884e-11 | -0.4309643
-6.062512e-12 | -6.85 | -8.482072e-13 | -0.4272456
-3.856665e-12 | -6.8 | 4.411718e-11 | -0.4235269
-1.650874e-12 | -6.75 | 4.411565e-11 | -0.4198081
-1.778105e-12 | -6.7 | -2.544621e-12 | -0.4160894
-2.41443e-12 | -6.65 | -1.272656e-11 | -0.4123707
-3.559736e-12 | -6.6 | -2.290603e-11 | -0.4086519
-2.07509e-12 | -6.55 | 2.969308e-11 | -0.4049332
-4.026363e-12 | -6.5 | -3.90253e-11 | -0.4012144
-3.008288e-12 | -6.45 | 2.036141e-11 | -0.3974957
-3.474915e-12 | -6.4 | -9.332588e-12 | -0.393777
-3.941542e-12 | -6.35 | -9.332499e-12 | -0.3900582
-5.680706e-12 | -6.3 | -3.478349e-11 | -0.3863395
-4.91715e-12 | -6.25 | 1.527106e-11 | -0.3826208
-5.93528e-12 | -6.2 | -2.036252e-11 | -0.378902
-4.620221e-12 | -6.15 | 2.630133e-11 | -0.3751833
-3.262807e-12 | -6.1 | 2.714818e-11 | -0.3714646
-5.341366e-12 | -6.05 | -4.157143e-11 | -0.3677458
-1.735695e-12 | -6 | 7.211315e-11 | -0.3640271
-4.153594e-12 | -5.95 | -4.83578e-11 | -0.3603083
-2.159911e-12 | -5.9 | 3.987389e-11 | -0.3565896
-1.862926e-12 | -5.85 | 5.939671e-12 | -0.3528709
-1.396355e-12 | -5.8 | 9.331478e-12 | -0.3491522
-2.668893e-12 | -5.75 | -2.545066e-11 | -0.3454334
-2.117501e-12 | -5.7 | 1.10278e-11 | -0.3417147
-3.347628e-12 | -5.65 | -2.460268e-11 | -0.337996
-5.680706e-12 | -5.6 | -4.666139e-11 | -0.3342772
-4.450579e-12 | -5.55 | 2.460268e-11 | -0.3305585
-2.881057e-12 | -5.5 | 3.139033e-11 | -0.3268397
-2.287143e-12 | -5.45 | 1.187823e-11 | -0.323121
-3.729433e-12 | -5.4 | -2.884598e-11 | -0.3194023
-3.602202e-12 | -5.35 | 2.544621e-12 | -0.3156835
-4.026363e-12 | -5.3 | -8.483263e-12 | -0.3119648
-4.747508e-12 | -5.25 | -1.442285e-11 | -0.3082461
-3.305217e-12 | -5.2 | 2.88457e-11 | -0.3045273
-4.206913e-13 | -5.15 | 5.769085e-11 | -0.3008086
-4.026363e-12 | -5.1 | -7.211315e-11 | -0.2970899
-8.989448e-12 | -5.05 | -9.926228e-11 | -0.2933711
3.18498e-12 | -5 | 2.434876e-10 | -0.2896524
7.893575e-12 | -4.95 | 9.417153e-11 | -0.2859336
4.457601e-12 | -4.9 | -6.871987e-11 | -0.2822149
-1.094078e-11 | -4.85 | -3.079664e-10 | -0.2784962
-1.395259e-11 | -4.8 | -6.023661e-11 | -0.2747775
-4.832329e-12 | -4.75 | 1.824045e-10 | -0.2710587
8.105683e-12 | -4.7 | 2.587592e-10 | -0.26734
4.245465e-12 | -4.65 | -7.72048e-11 | -0.2636213
-7.250284e-12 | -4.6 | -2.299141e-10 | -0.2599025
-1.424952e-11 | -4.55 | -1.399855e-10 | -0.2561838
-5.468653e-12 | -4.5 | 1.756166e-10 | -0.252465
1.23368e-12 | -4.45 | 1.340462e-10 | -0.2487463
2.463862e-12 | -4.4 | 2.460379e-11 | -0.2450276
-6.783657e-12 | -4.35 | -1.849497e-10 | -0.2413088
-1.28921e-11 | -4.3 | -1.221696e-10 | -0.2375901
-7.292694e-12 | -4.25 | 1.119878e-10 | -0.2338714
1.573047e-12 | -4.2 | 1.773142e-10 | -0.2301526
3.736456e-12 | -4.15 | 4.326841e-11 | -0.2264339
-1.820516e-12 | -4.1 | -1.11139e-10 | -0.2227152
-8.819806e-12 | -4.05 | -1.399866e-10 | -0.2189964
-9.201556e-12 | -4 | -7.634975e-12 | -0.2152777
8.094914e-13 | -3.95 | 2.002211e-10 | -0.211559
2.675943e-12 | -3.9 | 3.732906e-11 | -0.2078402
7.670808e-13 | -3.85 | -3.817709e-11 | -0.2041215
-4.91715e-12 | -3.8 | -1.136847e-10 | -0.2004027
-6.783657e-12 | -3.75 | -3.733017e-11 | -0.196684
3.004541e-13 | -3.7 | 1.416824e-10 | -0.1929653
7.257306e-12 | -3.65 | 1.391372e-10 | -0.1892465
8.996498e-12 | -3.6 | 3.478371e-11 | -0.1855278
9.675205e-12 | -3.55 | 1.357415e-11 | -0.1818091
1.506251e-11 | -3.5 | 1.077461e-10 | -0.1780903
3.368478e-11 | -3.45 | 3.724458e-10 | -0.1743716
6.87235e-11 | -3.4 | 7.007751e-10 | -0.1706529
1.154276e-10 | -3.35 | 9.340787e-10 | -0.1669341
1.956857e-10 | -3.3 | 1.605164e-09 | -0.1632154
3.341014e-10 | -3.25 | 2.768315e-09 | -0.1594967
5.767055e-10 | -3.2 | 4.852088e-09 | -0.1557779
9.960459e-10 | -3.15 | 8.386816e-09 | -0.1520592
1.70008e-09 | -3.1 | 1.408062e-08 | -0.1483404
2.883353e-09 | -3.05 | 2.36655e-08 | -0.1446217
4.866746e-09 | -3 | 3.966789e-08 | -0.140903
8.186981e-09 | -2.95 | 6.640476e-08 | -0.1371843
1.362738e-08 | -2.9 | 1.08808e-07 | -0.1334655
2.25123e-08 | -2.85 | 1.776979e-07 | -0.1297468
3.662577e-08 | -2.8 | 2.822696e-07 | -0.126028
5.920974e-08 | -2.75 | 4.516799e-07 | -0.1223093
9.471466e-08 | -2.7 | 7.10099e-07 | -0.1185906
1.501467e-07 | -2.65 | 1.108641e-06 | -0.1148718
2.359107e-07 | -2.6 | 1.715273e-06 | -0.1111531
3.671319e-07 | -2.55 | 2.624428e-06 | -0.1074344
5.684485e-07 | -2.5 | 4.026336e-06 | -0.1037156
8.751161e-07 | -2.45 | 6.133358e-06 | -0.0999969
1.337577e-06 | -2.4 | 9.249236e-06 | -0.09627817
2.034005e-06 | -2.35 | 1.39285e-05 | -0.09255942
3.065149e-06 | -2.3 | 2.062289e-05 | -0.08884069
4.602437e-06 | -2.25 | 3.074581e-05 | -0.08512196
6.858918e-06 | -2.2 | 4.512965e-05 | -0.08140323
1.017355e-05 | -2.15 | 6.629262e-05 | -0.0776845
1.49878e-05 | -2.1 | 9.628476e-05 | -0.07396575
2.193776e-05 | -2.05 | 0.0001389993 | -0.07024701
3.18956e-05 | -2 | 0.000199157 | -0.06652828
4.604355e-05 | -1.95 | 0.0002829593 | -0.06280955
6.592132e-05 | -1.9 | 0.0003975548 | -0.05909081
9.388362e-05 | -1.85 | 0.0005592465 | -0.05537208
0.0001324376 | -1.8 | 0.0007710784 | -0.05165334
0.0001859259 | -1.75 | 0.001069767 | -0.04793461
0.0002590878 | -1.7 | 0.001463239 | -0.04421588
0.0003584721 | -1.65 | 0.001987683 | -0.04049714
0.0004922684 | -1.6 | 0.002675928 | -0.0367784
0.0006703119 | -1.55 | 0.003560866 | -0.03305966
0.0009067799 | -1.5 | 0.004729364 | -0.02934093
0.001216852 | -1.45 | 0.006201455 | -0.0256222
0.001619661 | -1.4 | 0.008056155 | -0.02190346
0.002137563 | -1.35 | 0.01035806 | -0.01818473
0.002792039 | -1.3 | 0.0130895 | -0.01446599
0.003619087 | -1.25 | 0.01654098 | -0.01074726
0.004646346 | -1.2 | 0.0205452 | -0.007028525
0.005903423 | -1.15 | 0.02514151 | -0.003309785
0.007426975 | -1.1 | 0.03047106 | 0.0004089469
0.009242414 | -1.05 | 0.03630874 | 0.004127687
0.01136851 | -1 | 0.04252188 | 0.007846419
0.01381651 | -0.95 | 0.04896014 | 0.01156515
0.01658257 | -0.9 | 0.05532113 | 0.01528389
0.01964839 | -0.85 | 0.06131651 | 0.01900262
0.02295111 | -0.8 | 0.06605434 | 0.02272136
0.02648051 | -0.75 | 0.07058794 | 0.02644009
0.03014991 | -0.7 | 0.07338794 | 0.03015883
0.03387757 | -0.65 | 0.07455317 | 0.03387757
0.03758737 | -0.6 | 0.07419623 | 0.0375963
0.0412078 | -0.55 | 0.07240852 | 0.04131503
0.04467404 | -0.5 | 0.0693248 | 0.04503377
0.04794393 | -0.45 | 0.06539768 | 0.04875251
0.05098014 | -0.4 | 0.06072419 | 0.05247124
0.05376686 | -0.35 | 0.0557345 | 0.05618998
0.05628496 | -0.3 | 0.05036192 | 0.05990871
0.05856815 | -0.25 | 0.04566385 | 0.06362745
0.06061917 | -0.2 | 0.04102044 | 0.06734618
0.06244827 | -0.15 | 0.03658191 | 0.07106492
0.06407676 | -0.1 | 0.03256984 | 0.07478365
0.06552166 | -0.05 | 0.02889812 | 0.07850239
0.06680916 | 0 | 0.02574995 | 0.08222112
0.06793603 | 0.05 | 0.02253741 | 0.08593986
0.06893643 | 0.1 | 0.02000794 | 0.08965859
0.0698278 | 0.15 | 0.01782745 | 0.09337733
0.07062114 | 0.2 | 0.01586676 | 0.09709606
0.07132453 | 0.25 | 0.01406774 | 0.1008148
0.07195124 | 0.3 | 0.01253426 | 0.1045335
0.07251104 | 0.35 | 0.01119599 | 0.1082523
0.07300963 | 0.4 | 0.009971706 | 0.111971
0.07345574 | 0.45 | 0.008922222 | 0.1156897
0.0738583 | 0.5 | 0.008051244 | 0.1194085
0.07421894 | 0.55 | 0.007212756 | 0.1231272
0.07454048 | 0.6 | 0.006430893 | 0.1268459
0.07483336 | 0.65 | 0.005857503 | 0.1305647
0.07510001 | 0.7 | 0.005333124 | 0.1342834
0.07534031 | 0.75 | 0.004805921 | 0.1380021
0.07555913 | 0.8 | 0.00437647 | 0.1417209
0.07575988 | 0.85 | 0.004014968 | 0.1454396
0.07594183 | 0.9 | 0.003639016 | 0.1491584
0.07610645 | 0.95 | 0.003292411 | 0.1528771
0.07626235 | 1 | 0.003117918 | 0.1565958
0.07640263 | 1.05 | 0.002805742 | 0.1603146
0.07653058 | 1.1 | 0.002558824 | 0.1640333
0.07665285 | 1.15 | 0.002445581 | 0.167752
0.0767622 | 1.2 | 0.002186891 | 0.1714708
0.07686597 | 1.25 | 0.002075436 | 0.1751895
0.07696307 | 1.3 | 0.001941921 | 0.1789082
0.07705124 | 1.35 | 0.00176355 | 0.182627
0.07713511 | 1.4 | 0.001677276 | 0.1863457
0.07721283 | 1.45 | 0.001554487 | 0.1900644
0.07728673 | 1.5 | 0.001477899 | 0.1937832
0.07735534 | 1.55 | 0.001372249 | 0.1975019
0.07741803 | 1.6 | 0.001253782 | 0.2012206
0.07748138 | 1.65 | 0.001267047 | 0.2049394
0.07753707 | 1.7 | 0.00111386 | 0.2086581
0.07759058 | 1.75 | 0.001070053 | 0.2123768
0.07764094 | 1.8 | 0.001007319 | 0.2160956
0.0776915 | 1.85 | 0.001011191 | 0.2198143
0.07773648 | 1.9 | 0.000899584 | 0.2235331
0.07778133 | 1.95 | 0.0008970486 | 0.2272518
0.07782362 | 2 | 0.0008456417 | 0.2309705