## S3-40K
DrainI | GateV | GM | IDLIN | VT
2.439296e-11 | -14 | #REF | -0.80314 | -2.084934
2.320519e-11 | -13.95 | -2.375535e-11 | -0.7997698
2.222955e-11 | -13.9 | -1.951265e-11 | -0.7963995
2.2781e-11 | -13.85 | 1.102912e-11 | -0.7930293
2.2781e-11 | -13.8 | 0 | -0.789659
2.167808e-11 | -13.75 | -2.205838e-11 | -0.7862887
1.9345e-11 | -13.7 | -4.666139e-11 | -0.7829184
1.968437e-11 | -13.65 | 6.787323e-12 | -0.7795481
1.896322e-11 | -13.6 | -1.442313e-11 | -0.7761779
2.121148e-11 | -13.55 | 4.496497e-11 | -0.7728076
1.88784e-11 | -13.5 | -4.666139e-11 | -0.7694373
1.781789e-11 | -13.45 | -2.121017e-11 | -0.7660671
1.777545e-11 | -13.4 | -8.487623e-13 | -0.7626968
1.90056e-11 | -13.35 | 2.460347e-11 | -0.7593265
1.892081e-11 | -13.3 | -1.695859e-12 | -0.7559563
1.870867e-11 | -13.25 | -4.242701e-12 | -0.752586
1.832692e-11 | -13.2 | -7.634975e-12 | -0.7492157
1.917533e-11 | -13.15 | 1.696803e-11 | -0.7458454
1.989645e-11 | -13.1 | 1.442257e-11 | -0.7424752
1.794512e-11 | -13.05 | -3.902641e-11 | -0.7391049
1.752096e-11 | -13 | -8.483182e-12 | -0.7357346
1.773304e-11 | -12.95 | 4.241591e-12 | -0.7323643
1.998129e-11 | -12.9 | 4.496497e-11 | -0.7289941
1.671493e-11 | -12.85 | -6.532818e-11 | -0.7256238
1.832692e-11 | -12.8 | 3.223964e-11 | -0.7222536
1.811484e-11 | -12.75 | -4.241591e-12 | -0.7188833
1.747849e-11 | -12.7 | -1.272699e-11 | -0.715513
1.849659e-11 | -12.65 | 2.036197e-11 | -0.7121427
1.701189e-11 | -12.6 | -2.969448e-11 | -0.7087725
1.828451e-11 | -12.55 | 2.545232e-11 | -0.7054022
1.798756e-11 | -12.5 | -5.939115e-12 | -0.7020319
1.798756e-11 | -12.45 | 0 | -0.6986616
1.705433e-11 | -12.4 | -1.866444e-11 | -0.6952913
1.798756e-11 | -12.35 | 1.86648e-11 | -0.6919211
1.964195e-11 | -12.3 | 3.308785e-11 | -0.6885508
1.959949e-11 | -12.25 | -8.493174e-13 | -0.6851806
1.781789e-11 | -12.2 | -3.563192e-11 | -0.6818103
1.764819e-11 | -12.15 | -3.393939e-12 | -0.67844
1.832692e-11 | -12.1 | 1.35749e-11 | -0.6750698
1.696948e-11 | -12.05 | -2.714874e-11 | -0.6716995
1.892081e-11 | -12 | 3.902641e-11 | -0.6683292
1.892081e-11 | -11.95 | 0 | -0.6649589
1.88784e-11 | -11.9 | -8.482072e-13 | -0.6615886
1.913289e-11 | -11.85 | 5.089895e-12 | -0.6582184
1.747849e-11 | -11.8 | -3.308785e-11 | -0.6548481
1.658768e-11 | -11.75 | -1.781624e-11 | -0.6514778
1.849659e-11 | -11.7 | 3.81782e-11 | -0.6481076
1.773304e-11 | -11.65 | -1.527106e-11 | -0.6447373
1.870867e-11 | -11.6 | 1.951302e-11 | -0.6413671
1.832692e-11 | -11.55 | -7.634975e-12 | -0.6379968
1.641801e-11 | -11.5 | -3.81782e-11 | -0.6346265
1.78603e-11 | -11.45 | 2.88457e-11 | -0.6312562
1.67574e-11 | -11.4 | -2.205783e-11 | -0.6278859
1.67574e-11 | -11.35 | 0 | -0.6245157
1.819964e-11 | -11.3 | 2.884459e-11 | -0.6211454
1.705433e-11 | -11.25 | -2.290603e-11 | -0.6177751
1.892081e-11 | -11.2 | 3.732944e-11 | -0.6144049
1.701189e-11 | -11.15 | -3.81782e-11 | -0.6110346
1.556963e-11 | -11.1 | -2.88457e-11 | -0.6076643
1.658768e-11 | -11.05 | 2.036086e-11 | -0.6042941
1.735126e-11 | -11 | 1.527161e-11 | -0.6009238
1.595138e-11 | -10.95 | -2.79975e-11 | -0.5975535
1.743608e-11 | -10.9 | 2.969391e-11 | -0.5941832
1.663011e-11 | -10.85 | -1.611957e-11 | -0.590813
1.671493e-11 | -10.8 | 1.696414e-12 | -0.5874427
1.667252e-11 | -10.75 | -8.482072e-13 | -0.5840724
1.88784e-11 | -10.7 | 4.411732e-11 | -0.5807021
1.866626e-11 | -10.65 | -4.242701e-12 | -0.5773319
1.815723e-11 | -10.6 | -1.01809e-11 | -0.5739616
1.739367e-11 | -10.55 | -1.527106e-11 | -0.5705914
1.501815e-11 | -10.5 | -4.751015e-11 | -0.5672211
1.896322e-11 | -10.45 | 7.890103e-11 | -0.5638508
1.667252e-11 | -10.4 | -4.581373e-11 | -0.5604805
1.811484e-11 | -10.35 | 2.884681e-11 | -0.5571103
1.650285e-11 | -10.3 | -3.223964e-11 | -0.55374
1.633318e-11 | -10.25 | -3.393384e-12 | -0.5503697
1.63756e-11 | -10.2 | 8.482072e-13 | -0.5469994
1.658768e-11 | -10.15 | 4.241591e-12 | -0.5436291
1.743608e-11 | -10.1 | 1.696835e-11 | -0.5402589
1.807238e-11 | -10.05 | 1.272588e-11 | -0.5368886
1.713915e-11 | -10 | -1.866444e-11 | -0.5335184
1.641801e-11 | -9.95 | -1.442285e-11 | -0.5301481
1.781789e-11 | -9.9 | 2.79975e-11 | -0.5267778
1.67574e-11 | -9.85 | -2.121002e-11 | -0.5234076
1.845418e-11 | -9.8 | 3.39355e-11 | -0.5200373
1.781789e-11 | -9.75 | -1.272588e-11 | -0.516667
1.769063e-11 | -9.7 | -2.545177e-12 | -0.5132967
1.739367e-11 | -9.65 | -5.939115e-12 | -0.5099264
1.607864e-11 | -9.6 | -2.630103e-11 | -0.5065562
1.764819e-11 | -9.55 | 3.139088e-11 | -0.5031859
1.633318e-11 | -9.5 | -2.629997e-11 | -0.4998156
1.646044e-11 | -9.45 | 2.545177e-12 | -0.4964454
1.7224e-11 | -9.4 | 1.527106e-11 | -0.4930751
1.78603e-11 | -9.35 | 1.272613e-11 | -0.4897049
1.624834e-11 | -9.3 | -3.223909e-11 | -0.4863346
1.684222e-11 | -9.25 | 1.187768e-11 | -0.4829643
1.484848e-11 | -9.2 | -3.987462e-11 | -0.479594
1.769063e-11 | -9.15 | 5.684265e-11 | -0.4762237
1.688463e-11 | -9.1 | -1.612013e-11 | -0.4728535
1.539996e-11 | -9.05 | -2.969336e-11 | -0.4694832
1.501815e-11 | -9 | -7.636085e-12 | -0.4661129
1.561204e-11 | -8.95 | 1.187768e-11 | -0.4627427
1.590897e-11 | -8.9 | 5.93856e-12 | -0.4593724
1.739367e-11 | -8.85 | 2.969448e-11 | -0.4560021
1.67574e-11 | -8.8 | -1.272533e-11 | -0.4526319
1.565445e-11 | -8.75 | -2.205894e-11 | -0.4492616
1.798756e-11 | -8.7 | 4.666194e-11 | -0.4458913
1.518782e-11 | -8.65 | -5.599444e-11 | -0.442521
1.569689e-11 | -8.6 | 1.018146e-11 | -0.4391508
1.658768e-11 | -8.55 | 1.781568e-11 | -0.4357805
1.663011e-11 | -8.5 | 8.487623e-13 | -0.4324102
1.654527e-11 | -8.45 | -1.696969e-12 | -0.4290399
1.679981e-11 | -8.4 | 5.090908e-12 | -0.4256697
1.582412e-11 | -8.35 | -1.951413e-11 | -0.4222994
1.63756e-11 | -8.3 | 1.102947e-11 | -0.4189292
1.726641e-11 | -8.25 | 1.781624e-11 | -0.4155589
1.718156e-11 | -8.2 | -1.696969e-12 | -0.4121886
1.769063e-11 | -8.15 | 1.018126e-11 | -0.4088183
1.620593e-11 | -8.1 | -2.969448e-11 | -0.4054481
1.730882e-11 | -8.05 | 2.205783e-11 | -0.4020778
1.692707e-11 | -8 | -7.634975e-12 | -0.3987075
1.713915e-11 | -7.95 | 4.241591e-12 | -0.3953372
1.63756e-11 | -7.9 | -1.527121e-11 | -0.391967
1.735126e-11 | -7.85 | 1.951321e-11 | -0.3885967
1.688463e-11 | -7.8 | -9.332588e-12 | -0.3852264
1.688463e-11 | -7.75 | 0 | -0.3818562
1.620593e-11 | -7.7 | -1.357409e-11 | -0.3784859
1.556963e-11 | -7.65 | -1.2726e-11 | -0.3751156
1.735126e-11 | -7.6 | 3.563247e-11 | -0.3717453
1.718156e-11 | -7.55 | -3.393971e-12 | -0.3683751
1.824205e-11 | -7.5 | 2.120962e-11 | -0.3650048
1.671493e-11 | -7.45 | -3.054212e-11 | -0.3616345
1.552719e-11 | -7.4 | -2.375502e-11 | -0.3582643
1.421219e-11 | -7.35 | -2.629997e-11 | -0.354894
1.67574e-11 | -7.3 | 5.090457e-11 | -0.3515237
1.476363e-11 | -7.25 | -3.987517e-11 | -0.3481534
1.730882e-11 | -7.2 | 5.090353e-11 | -0.3447832
1.658768e-11 | -7.15 | -1.442299e-11 | -0.3414129
1.663011e-11 | -7.1 | 8.487623e-13 | -0.3380426
1.586656e-11 | -7.05 | -1.527121e-11 | -0.3346724
1.459394e-11 | -7 | -2.545232e-11 | -0.3313021
1.535749e-11 | -6.95 | 1.527106e-11 | -0.3279318
1.629077e-11 | -6.9 | 1.866573e-11 | -0.3245616
1.607864e-11 | -6.85 | -4.242701e-12 | -0.3211913
1.370312e-11 | -6.8 | -4.75106e-11 | -0.317821
1.67574e-11 | -6.75 | 6.108535e-11 | -0.3144507
1.561204e-11 | -6.7 | -2.290714e-11 | -0.3110805
1.578171e-11 | -6.65 | 3.393416e-12 | -0.3077102
1.336378e-11 | -6.6 | -4.835835e-11 | -0.3043399
1.713915e-11 | -6.55 | 7.550781e-11 | -0.3009697
1.743608e-11 | -6.5 | 5.93856e-12 | -0.2975994
1.552719e-11 | -6.45 | -3.817765e-11 | -0.2942291
1.446668e-11 | -6.4 | -2.121038e-11 | -0.2908588
1.730882e-11 | -6.35 | 5.684265e-11 | -0.2874886
1.523029e-11 | -6.3 | -4.157087e-11 | -0.2841183
1.641801e-11 | -6.25 | 2.375424e-11 | -0.280748
1.726641e-11 | -6.2 | 1.696803e-11 | -0.2773777
1.57393e-11 | -6.15 | -3.054241e-11 | -0.2740075
1.650285e-11 | -6.1 | 1.527106e-11 | -0.2706372
1.408493e-11 | -6.05 | -4.835882e-11 | -0.267267
1.582412e-11 | -6 | 3.478371e-11 | -0.2638967
1.646044e-11 | -5.95 | 1.272644e-11 | -0.2605264
1.612105e-11 | -5.9 | -6.787942e-12 | -0.2571561
1.590897e-11 | -5.85 | -4.241591e-12 | -0.2537858
1.590897e-11 | -5.8 | 0 | -0.2504156
1.493333e-11 | -5.75 | -1.951265e-11 | -0.2470453
1.735126e-11 | -5.7 | 4.835835e-11 | -0.243675
1.569689e-11 | -5.65 | -3.308761e-11 | -0.2403048
1.5103e-11 | -5.6 | -1.187768e-11 | -0.2369345
1.595138e-11 | -5.55 | 1.696764e-11 | -0.2335642
1.523029e-11 | -5.5 | -1.442174e-11 | -0.230194
1.480607e-11 | -5.45 | -8.484292e-12 | -0.2268237
1.467881e-11 | -5.4 | -2.545201e-12 | -0.2234534
1.641801e-11 | -5.35 | 3.478371e-11 | -0.2200831
1.743608e-11 | -5.3 | 2.036161e-11 | -0.2167129
1.701189e-11 | -5.25 | -8.483737e-12 | -0.2133426
1.565445e-11 | -5.2 | -2.714874e-11 | -0.2099723
1.794512e-11 | -5.15 | 4.581362e-11 | -0.2066021
1.747849e-11 | -5.1 | -9.332499e-12 | -0.2032318
1.917533e-11 | -5.05 | 3.393694e-11 | -0.1998615
1.752096e-11 | -5 | -3.30873e-11 | -0.1964912
1.858144e-11 | -4.95 | 2.120962e-11 | -0.193121
1.938741e-11 | -4.9 | 1.611942e-11 | -0.1897507
1.909048e-11 | -4.85 | -5.93856e-12 | -0.1863804
2.057518e-11 | -4.8 | 2.969419e-11 | -0.1830102
2.036304e-11 | -4.75 | -4.242701e-12 | -0.1796399
2.532619e-11 | -4.7 | 9.926244e-11 | -0.1762696
2.922884e-11 | -4.65 | 7.805357e-11 | -0.1728994
3.830672e-11 | -4.6 | 1.815569e-10 | -0.1695291
5.154172e-11 | -4.55 | 2.647014e-10 | -0.1661588
7.432122e-11 | -4.5 | 4.555883e-10 | -0.1627885
1.155534e-10 | -4.45 | 8.2464e-10 | -0.1594183
1.828738e-10 | -4.4 | 1.346416e-09 | -0.156048
2.982135e-10 | -4.35 | 2.306787e-09 | -0.1526777
4.895286e-10 | -4.3 | 3.826323e-09 | -0.1493075
8.140999e-10 | -4.25 | 6.491402e-09 | -0.1459372
1.351036e-09 | -4.2 | 1.073868e-08 | -0.1425669
2.229088e-09 | -4.15 | 1.756114e-08 | -0.1391966
3.666348e-09 | -4.1 | 2.874509e-08 | -0.1358264
5.98815e-09 | -4.05 | 4.643631e-08 | -0.1324561
9.73945e-09 | -4 | 7.502571e-08 | -0.1290858
1.575388e-08 | -3.95 | 1.202887e-07 | -0.1257156
2.533872e-08 | -3.9 | 1.91697e-07 | -0.1223453
4.062365e-08 | -3.85 | 3.056973e-07 | -0.118975
6.444988e-08 | -3.8 | 4.76525e-07 | -0.1156047
1.02138e-07 | -3.75 | 7.537638e-07 | -0.1122345
1.597761e-07 | -3.7 | 1.152763e-06 | -0.1088642
2.504963e-07 | -3.65 | 1.814405e-06 | -0.1054939
3.899765e-07 | -3.6 | 2.789593e-06 | -0.1021236
6.017551e-07 | -3.55 | 4.235577e-06 | -0.09875338
9.224462e-07 | -3.5 | 6.413828e-06 | -0.09538311
1.402883e-06 | -3.45 | 9.608742e-06 | -0.09201284
2.115135e-06 | -3.4 | 1.424507e-05 | -0.08864258
3.162086e-06 | -3.35 | 2.093893e-05 | -0.08527229
4.672237e-06 | -3.3 | 3.020304e-05 | -0.08190202
6.862229e-06 | -3.25 | 4.37999e-05 | -0.07853176
1.000408e-05 | -3.2 | 6.283703e-05 | -0.07516149
1.447354e-05 | -3.15 | 8.938932e-05 | -0.07179122
2.078122e-05 | -3.1 | 0.000126153 | -0.06842094
2.961721e-05 | -3.05 | 0.0001767202 | -0.06505067
4.191108e-05 | -3 | 0.0002458775 | -0.0616804
5.881066e-05 | -2.95 | 0.0003379919 | -0.05831013
8.212212e-05 | -2.9 | 0.0004662296 | -0.05493987
0.0001138731 | -2.85 | 0.0006350175 | -0.05156958
0.0001564975 | -2.8 | 0.0008524884 | -0.04819931
0.000214204 | -2.75 | 0.001154132 | -0.04482905
0.0002911538 | -2.7 | 0.001538996 | -0.04145878
0.0003932063 | -2.65 | 0.002041053 | -0.03808851
0.0005269756 | -2.6 | 0.002675376 | -0.03471823
0.0007022447 | -2.55 | 0.003505385 | -0.03134796
0.0009293455 | -2.5 | 0.00454202 | -0.02797769
0.001220904 | -2.45 | 0.005831177 | -0.02460742
0.001592115 | -2.4 | 0.007424217 | -0.02123715
0.00206097 | -2.35 | 0.009377065 | -0.01786687
0.002642683 | -2.3 | 0.01163428 | -0.0144966
0.0033675 | -2.25 | 0.01449634 | -0.01112633
0.004256284 | -2.2 | 0.0177757 | -0.007756066
0.005330734 | -2.15 | 0.02148902 | -0.004385798
0.006620061 | -2.1 | 0.02578644 | -0.001015514
0.008145642 | -2.05 | 0.03051167 | 0.002354754
0.009925866 | -2 | 0.03560451 | 0.005725021
0.01197103 | -1.95 | 0.04090334 | 0.009095289
0.01428801 | -1.9 | 0.04633945 | 0.01246557
0.01686945 | -1.85 | 0.05162898 | 0.01583583
0.01967566 | -1.8 | 0.05612403 | 0.01920611
0.02271738 | -1.75 | 0.06083457 | 0.02257638
0.02592996 | -1.7 | 0.06425152 | 0.02594664
0.02926444 | -1.65 | 0.0666896 | 0.02931692
0.03265924 | -1.6 | 0.06789594 | 0.03268719
0.03605746 | -1.55 | 0.06796447 | 0.03605746
0.03939978 | -1.5 | 0.06684637 | 0.03942773
0.04263634 | -1.45 | 0.0647313 | 0.042798
0.04572827 | -1.4 | 0.06183839 | 0.04616828
0.04864009 | -1.35 | 0.05823648 | 0.04953854
0.05133701 | -1.3 | 0.0539384 | 0.05290882
0.05384284 | -1.25 | 0.0501166 | 0.05627909
0.05613863 | -1.2 | 0.04591596 | 0.05964936
0.05822949 | -1.15 | 0.04181714 | 0.06301963
0.06012091 | -1.1 | 0.03782842 | 0.0663899
0.06182854 | -1.05 | 0.03415237 | 0.06976018
0.06336476 | -1 | 0.03072451 | 0.07313044
0.06474479 | -0.95 | 0.02760052 | 0.07650072
0.06598138 | -0.9 | 0.0247319 | 0.07987099
0.06708976 | -0.85 | 0.02216758 | 0.08324126
0.06807543 | -0.8 | 0.01971334 | 0.08661153
0.0689633 | -0.75 | 0.01775741 | 0.0899818
0.06976199 | -0.7 | 0.01597389 | 0.09335207
0.07047829 | -0.65 | 0.01432597 | 0.09672234
0.07112112 | -0.6 | 0.01285659 | 0.1000926
0.07169768 | -0.55 | 0.01153126 | 0.1034629
0.07221926 | -0.5 | 0.01043156 | 0.1068332
0.07268918 | -0.45 | 0.009398458 | 0.1102034
0.0731127 | -0.4 | 0.008470419 | 0.1135737
0.07349748 | -0.35 | 0.007695554 | 0.116944
0.07384131 | -0.3 | 0.00687659 | 0.1203142
0.07415882 | -0.25 | 0.006350277 | 0.1236845
0.07444504 | -0.2 | 0.005724281 | 0.1270548
0.07470617 | -0.15 | 0.005222708 | 0.1304251
0.07494601 | -0.1 | 0.004796683 | 0.1337953
0.07516373 | -0.05 | 0.004354417 | 0.1371656
0.07536814 | 0 | 0.004088283 | 0.1405359
0.0755501 | 0.05 | 0.003639162 | 0.1439061
0.07571666 | 0.1 | 0.003331155 | 0.1472764
0.07587346 | 0.15 | 0.003135949 | 0.1506467
0.07601714 | 0.2 | 0.002873689 | 0.154017
0.07615092 | 0.25 | 0.002675504 | 0.1573872
0.0762742 | 0.3 | 0.002465695 | 0.1607575
0.07638798 | 0.35 | 0.002275557 | 0.1641278
0.076493 | 0.4 | 0.002100467 | 0.167498
0.07659189 | 0.45 | 0.001977832 | 0.1708683
0.07668325 | 0.5 | 0.001827031 | 0.1742386
0.0767686 | 0.55 | 0.001707077 | 0.1776088
0.07685028 | 0.6 | 0.001633614 | 0.1809791
0.07692479 | 0.65 | 0.001490118 | 0.1843494
0.07699668 | 0.7 | 0.001437813 | 0.1877197
0.07706097 | 0.75 | 0.001285821 | 0.1910899
0.07712492 | 0.8 | 0.001278966 | 0.1944602
0.07718009 | 0.85 | 0.001103431 | 0.1978305
0.07723784 | 0.9 | 0.001155139 | 0.2012007
0.07728971 | 0.95 | 0.00103727 | 0.204571
0.0773403 | 1 | 0.001011938 | 0.2079413
0.07738744 | 1.05 | 0.0009427974 | 0.2113116
0.07742946 | 1.1 | 0.0008402753 | 0.2146818
0.07747521 | 1.15 | 0.0009149322 | 0.2180521
0.07751267 | 1.2 | 0.0007493783 | 0.2214224
0.07755303 | 1.25 | 0.0008071967 | 0.2247926
0.07758893 | 1.3 | 0.0007179386 | 0.2281629
0.07762343 | 1.35 | 0.0006900718 | 0.2315332
0.07765634 | 1.4 | 0.0006581849 | 0.2349035
0.0776887 | 1.45 | 0.0006471565 | 0.2382737
0.07771826 | 1.5 | 0.0005911296 | 0.241644
0.07774711 | 1.55 | 0.0005771225 | 0.2450143
0.07777558 | 1.6 | 0.0005693726 | 0.2483845
0.07780226 | 1.65 | 0.0005336111 | 0.2517548
0.07782654 | 1.7 | 0.0004854791 | 0.2551251
0.07785112 | 1.75 | 0.0004917388 | 0.2584954
0.07787573 | 1.8 | 0.0004921858 | 0.2618656
0.07789712 | 1.85 | 0.0004276627 | 0.2652359
0.07792215 | 1.9 | 0.0005006795 | 0.2686062
0.07794046 | 1.95 | 0.00036627 | 0.2719764
0.07796033 | 2 | 0.0003972653 | 0.2753467

## Settings
==================================
S3-40K
==================================
Test Name | vgs-id#1@1
Mode | Sweeping
Speed | Normal
Sweep Delay | 0
Hold Time | 0
Site Coordinate | 0,0
Last Executed | 07/11/2026 18:31:21
Clarius+ Version | V1.12
Execution Time
Interlock | High Voltage Enabled
Device Terminal | Drain | Bulk | Source | Gate
Instrument | SMU3 | GNDU | SMU4 | SMU1
Name | DrainV | N/A | SourceV | GateV
Operation Mode | Voltage Bias | Common | Voltage Bias | Voltage Linear Sweep
Master/Subordinate | N/A | N/A | N/A | Master
Start/Bias | 0.1 | 0 | 0 | -14
Stop | N/A | N/A | N/A | 2
Step | N/A | N/A | N/A | 0.05
Number of Points | 0 | N/A | 0 | 321
Compliance | 0.1 | N/A | 0.1 | 0.1
Measure Current | Measured | N/A | No | No
Measure Voltage | No | N/A | No | Programmed
Current Range | Limited Auto=1uA | N/A | Limited Auto=1uA | Auto
Voltage Range | Best Fixed | N/A | Best Fixed | Best Fixed
AC Measure I Range | N/A | N/A | N/A | N/A
Dual Sweep | N/A | N/A | N/A | Disabled
Pulse Mode | Disabled | N/A | Disabled | Disabled
Pulse On Time | N/A | N/A | N/A | N/A
Pulse Off Time | N/A | N/A | N/A | N/A
Pulse Base Voltage | N/A | N/A | N/A | N/A
Presoak | N/A | N/A | N/A | N/A
Frequency Mode | N/A | N/A | N/A | N/A
Frequency | N/A | N/A | N/A | N/A
Start Frequency | N/A | N/A | N/A | N/A
Stop Frequency | N/A | N/A | N/A | N/A
Frequency Points | N/A | N/A | N/A | N/A
AC Drive Signal | OFF | N/A | OFF | OFF
Overvoltage Protection
Compensation
CVU Path
Formulas
GM = DIFF(DRAINI, GATEV)
IDLIN = TANFIT(GATEV, DRAINI, MAXPOS(GM))
VT = TANFITXINT(GATEV, DRAINI, MAXPOS(GM))
==================================
S2-40K
==================================
Test Name | vgs-id#1@1
Mode | Sweeping
Speed | Normal
Sweep Delay | 0
Hold Time | 0
Site Coordinate | 0,0
Last Executed | 07/11/2026 18:30:24
Clarius+ Version | V1.12
Execution Time
Interlock | High Voltage Enabled
Device Terminal | Drain | Bulk | Source | Gate
Instrument | SMU3 | GNDU | SMU4 | SMU1
Name | DrainV | N/A | SourceV | GateV
Operation Mode | Voltage Bias | Common | Voltage Bias | Voltage Linear Sweep
Master/Subordinate | N/A | N/A | N/A | Master
Start/Bias | 0.1 | 0 | 0 | -14
Stop | N/A | N/A | N/A | 2
Step | N/A | N/A | N/A | 0.05
Number of Points | 0 | N/A | 0 | 321
Compliance | 0.1 | N/A | 0.1 | 0.1
Measure Current | Measured | N/A | No | No
Measure Voltage | No | N/A | No | Programmed
Current Range | Limited Auto=1uA | N/A | Limited Auto=1uA | Auto
Voltage Range | Best Fixed | N/A | Best Fixed | Best Fixed
AC Measure I Range | N/A | N/A | N/A | N/A
Dual Sweep | N/A | N/A | N/A | Disabled
Pulse Mode | Disabled | N/A | Disabled | Disabled
Pulse On Time | N/A | N/A | N/A | N/A
Pulse Off Time | N/A | N/A | N/A | N/A
Pulse Base Voltage | N/A | N/A | N/A | N/A
Presoak | N/A | N/A | N/A | N/A
Frequency Mode | N/A | N/A | N/A | N/A
Frequency | N/A | N/A | N/A | N/A
Start Frequency | N/A | N/A | N/A | N/A
Stop Frequency | N/A | N/A | N/A | N/A
Frequency Points | N/A | N/A | N/A | N/A
AC Drive Signal | OFF | N/A | OFF | OFF
Overvoltage Protection
Compensation
CVU Path
Formulas
GM = DIFF(DRAINI, GATEV)
IDLIN = TANFIT(GATEV, DRAINI, MAXPOS(GM))
VT = TANFITXINT(GATEV, DRAINI, MAXPOS(GM))
==================================
S1-40K
==================================
Test Name | vgs-id#1@1
Mode | Sweeping
Speed | Normal
Sweep Delay | 0
Hold Time | 0
Site Coordinate | 0,0
Last Executed | 07/11/2026 18:29:23
Clarius+ Version | V1.12
Execution Time
Interlock | High Voltage Enabled
Device Terminal | Drain | Bulk | Source | Gate
Instrument | SMU3 | GNDU | SMU4 | SMU1
Name | DrainV | N/A | SourceV | GateV
Operation Mode | Voltage Bias | Common | Voltage Bias | Voltage Linear Sweep
Master/Subordinate | N/A | N/A | N/A | Master
Start/Bias | 0.1 | 0 | 0 | -14
Stop | N/A | N/A | N/A | 2
Step | N/A | N/A | N/A | 0.05
Number of Points | 0 | N/A | 0 | 321
Compliance | 0.1 | N/A | 0.1 | 0.1
Measure Current | Measured | N/A | No | No
Measure Voltage | No | N/A | No | Programmed
Current Range | Limited Auto=1uA | N/A | Limited Auto=1uA | Auto
Voltage Range | Best Fixed | N/A | Best Fixed | Best Fixed
AC Measure I Range | N/A | N/A | N/A | N/A
Dual Sweep | N/A | N/A | N/A | Disabled
Pulse Mode | Disabled | N/A | Disabled | Disabled
Pulse On Time | N/A | N/A | N/A | N/A
Pulse Off Time | N/A | N/A | N/A | N/A
Pulse Base Voltage | N/A | N/A | N/A | N/A
Presoak | N/A | N/A | N/A | N/A
Frequency Mode | N/A | N/A | N/A | N/A
Frequency | N/A | N/A | N/A | N/A
Start Frequency | N/A | N/A | N/A | N/A
Stop Frequency | N/A | N/A | N/A | N/A
Frequency Points | N/A | N/A | N/A | N/A
AC Drive Signal | OFF | N/A | OFF | OFF
Overvoltage Protection
Compensation
CVU Path
Formulas
GM = DIFF(DRAINI, GATEV)
IDLIN = TANFIT(GATEV, DRAINI, MAXPOS(GM))
VT = TANFITXINT(GATEV, DRAINI, MAXPOS(GM))

## S2-40K
DrainI | GateV | GM | IDLIN | VT
2.668363e-11 | -14 | #REF | -0.7901999 | -2.130585
2.710784e-11 | -13.95 | 8.484292e-12 | -0.7868712
2.468992e-11 | -13.9 | -4.835835e-11 | -0.7835425
2.502926e-11 | -13.85 | 6.786897e-12 | -0.7802138
2.316278e-11 | -13.8 | -3.732944e-11 | -0.776885
2.524136e-11 | -13.75 | 4.157159e-11 | -0.7735563
2.549588e-11 | -13.7 | 5.090353e-12 | -0.7702276
2.299311e-11 | -13.65 | -5.005532e-11 | -0.7668988
2.358699e-11 | -13.6 | 1.18779e-11 | -0.7635702
2.447778e-11 | -13.55 | 1.781568e-11 | -0.7602414
2.664122e-11 | -13.5 | 4.326856e-11 | -0.7569127
2.481718e-11 | -13.45 | -3.648068e-11 | -0.753584
2.566555e-11 | -13.4 | 1.696747e-11 | -0.7502552
2.159323e-11 | -13.35 | -8.144776e-11 | -0.7469265
2.507167e-11 | -13.3 | 6.956853e-11 | -0.7435978
2.396874e-11 | -13.25 | -2.205838e-11 | -0.7402691
2.235678e-11 | -13.2 | -3.223909e-11 | -0.7369403
2.418088e-11 | -13.15 | 3.648179e-11 | -0.7336116
2.413844e-11 | -13.1 | -8.487785e-13 | -0.7302829
2.2781e-11 | -13.05 | -2.714874e-11 | -0.7269542
2.218711e-11 | -13 | -1.187768e-11 | -0.7236255
2.176295e-11 | -12.95 | -8.483182e-12 | -0.7202967
2.231437e-11 | -12.9 | 1.102836e-11 | -0.716968
2.413844e-11 | -12.85 | 3.648193e-11 | -0.7136393
2.312037e-11 | -12.8 | -2.036141e-11 | -0.7103106
2.159323e-11 | -12.75 | -3.054267e-11 | -0.7069818
2.34173e-11 | -12.7 | 3.648123e-11 | -0.7036531
2.384148e-11 | -12.65 | 8.483737e-12 | -0.7003244
2.350214e-11 | -12.6 | -6.786897e-12 | -0.6969957
2.307793e-11 | -12.55 | -8.484292e-12 | -0.693667
2.358699e-11 | -12.5 | 1.018126e-11 | -0.6903382
2.312037e-11 | -12.45 | -9.332499e-12 | -0.6870095
2.256892e-11 | -12.4 | -1.102891e-11 | -0.6836808
2.189016e-11 | -12.35 | -1.357546e-11 | -0.6803521
2.396874e-11 | -12.3 | 4.157159e-11 | -0.6770234
2.337489e-11 | -12.25 | -1.187712e-11 | -0.6736946
2.295067e-11 | -12.2 | -8.484292e-12 | -0.6703659
2.413844e-11 | -12.15 | 2.375535e-11 | -0.6670371
2.227196e-11 | -12.1 | -3.733015e-11 | -0.6637085
2.227196e-11 | -12.05 | 0 | -0.6603797
2.439296e-11 | -12 | 4.241979e-11 | -0.657051
2.485959e-11 | -11.95 | 9.332499e-12 | -0.6537223
2.367181e-11 | -11.9 | -2.375535e-11 | -0.6503935
2.354456e-11 | -11.85 | -2.545225e-12 | -0.6470649
2.388395e-11 | -11.8 | 6.787878e-12 | -0.6437361
2.354456e-11 | -11.75 | -6.787878e-12 | -0.6404074
2.095693e-11 | -11.7 | -5.175229e-11 | -0.6370786
2.176295e-11 | -11.65 | 1.612038e-11 | -0.6337499
2.235678e-11 | -11.6 | 1.187679e-11 | -0.6304212
2.116907e-11 | -11.55 | -2.375424e-11 | -0.6270925
2.218711e-11 | -11.5 | 2.036086e-11 | -0.6237638
2.074485e-11 | -11.45 | -2.884515e-11 | -0.620435
2.142356e-11 | -11.4 | 1.357409e-11 | -0.6171063
2.350214e-11 | -11.35 | 4.157238e-11 | -0.6137776
2.36294e-11 | -11.3 | 2.545177e-12 | -0.6104489
2.189016e-11 | -11.25 | -3.478482e-11 | -0.6071202
2.142356e-11 | -11.2 | -9.331944e-12 | -0.6037914
2.235678e-11 | -11.15 | 1.866444e-11 | -0.6004627
2.252651e-11 | -11.1 | 3.394559e-12 | -0.597134
2.312037e-11 | -11.05 | 1.187712e-11 | -0.5938053
2.167808e-11 | -11 | -2.88457e-11 | -0.5904765
2.532619e-11 | -10.95 | 7.296191e-11 | -0.5871478
2.401115e-11 | -10.9 | -2.630053e-11 | -0.5838191
2.42657e-11 | -10.85 | 5.091005e-12 | -0.5804904
2.049033e-11 | -10.8 | -7.550709e-11 | -0.5771617
2.468992e-11 | -10.75 | 8.399138e-11 | -0.5738329
2.396874e-11 | -10.7 | -1.442341e-11 | -0.5705042
2.430811e-11 | -10.65 | 6.787323e-12 | -0.5671755
2.273859e-11 | -10.6 | -3.139092e-11 | -0.5638468
2.345973e-11 | -10.55 | 1.442285e-11 | -0.560518
2.727751e-11 | -10.5 | 7.63553e-11 | -0.5571893
2.282344e-11 | -10.45 | -8.908118e-11 | -0.5538606
2.303552e-11 | -10.4 | 4.241591e-12 | -0.5505318
2.032063e-11 | -10.35 | -5.429851e-11 | -0.5472032
2.129633e-11 | -10.3 | 1.951376e-11 | -0.5438744
2.142356e-11 | -10.25 | 2.544621e-12 | -0.5405457
2.11266e-11 | -10.2 | -5.939115e-12 | -0.537217
2.159323e-11 | -10.15 | 9.332499e-12 | -0.5338882
2.176295e-11 | -10.1 | 3.394559e-12 | -0.5305595
2.248404e-11 | -10.05 | 1.442174e-11 | -0.5272308
2.218711e-11 | -10 | -5.93856e-12 | -0.5239021
2.320519e-11 | -9.95 | 2.036141e-11 | -0.5205733
2.320519e-11 | -9.9 | 0 | -0.5172446
2.218711e-11 | -9.85 | -2.03618e-11 | -0.5139159
2.087211e-11 | -9.8 | -2.629997e-11 | -0.5105872
2.290826e-11 | -9.75 | 4.072283e-11 | -0.5072585
2.108419e-11 | -9.7 | -3.648123e-11 | -0.5039297
2.074485e-11 | -9.65 | -6.786767e-12 | -0.500601
1.781789e-11 | -9.6 | -5.854018e-11 | -0.4972723
2.273859e-11 | -9.55 | 9.841368e-11 | -0.4939436
1.8539e-11 | -9.5 | -8.399138e-11 | -0.4906148
1.9345e-11 | -9.45 | 1.611982e-11 | -0.4872861
1.993888e-11 | -9.4 | 1.187768e-11 | -0.4839574
1.993888e-11 | -9.35 | 0 | -0.4806287
2.121148e-11 | -9.3 | 2.545177e-11 | -0.4773
2.222955e-11 | -9.25 | 2.036141e-11 | -0.4739712
2.019337e-11 | -9.2 | -4.072338e-11 | -0.4706425
2.095693e-11 | -9.15 | 1.527106e-11 | -0.4673138
2.066e-11 | -9.1 | -5.938674e-12 | -0.4639851
1.836933e-11 | -9.05 | -4.581318e-11 | -0.4606564
2.074485e-11 | -9 | 4.751015e-11 | -0.4573276
1.951467e-11 | -8.95 | -2.460356e-11 | -0.4539989
1.955708e-11 | -8.9 | 8.482072e-13 | -0.4506701
2.006612e-11 | -8.85 | 1.01809e-11 | -0.4473415
1.917533e-11 | -8.8 | -1.781568e-11 | -0.4440127
2.074485e-11 | -8.75 | 3.139033e-11 | -0.440684
2.09994e-11 | -8.7 | 5.090908e-12 | -0.4373553
2.227196e-11 | -8.65 | 2.545121e-11 | -0.4340265
2.172049e-11 | -8.6 | -1.102968e-11 | -0.4306979
2.189016e-11 | -8.55 | 3.393384e-12 | -0.4273691
2.265374e-11 | -8.5 | 1.527161e-11 | -0.4240404
2.371423e-11 | -8.45 | 2.120962e-11 | -0.4207116
2.180536e-11 | -8.4 | -3.817709e-11 | -0.4173829
2.244163e-11 | -8.35 | 1.272557e-11 | -0.4140542
2.163567e-11 | -8.3 | -1.611927e-11 | -0.4107255
2.091452e-11 | -8.25 | -1.442285e-11 | -0.4073968
2.142356e-11 | -8.2 | 1.018071e-11 | -0.404068
2.150841e-11 | -8.15 | 1.696969e-12 | -0.4007393
1.985404e-11 | -8.1 | -3.308793e-11 | -0.3974106
2.205988e-11 | -8.05 | 4.411676e-11 | -0.3940819
1.955708e-11 | -8 | -5.005588e-11 | -0.3907532
2.129633e-11 | -7.95 | 3.478482e-11 | -0.3874244
2.172049e-11 | -7.9 | 8.483263e-12 | -0.3840957
1.917533e-11 | -7.85 | -5.090298e-11 | -0.380767
2.066e-11 | -7.8 | 2.969364e-11 | -0.3774383
2.032063e-11 | -7.75 | -6.787323e-12 | -0.3741095
2.091452e-11 | -7.7 | 1.187768e-11 | -0.3707808
2.010855e-11 | -7.65 | -1.611942e-11 | -0.3674521
2.087211e-11 | -7.6 | 1.527106e-11 | -0.3641234
2.189016e-11 | -7.55 | 2.036105e-11 | -0.3607947
2.150841e-11 | -7.5 | -7.634975e-12 | -0.3574659
1.972678e-11 | -7.45 | -3.563247e-11 | -0.3541372
1.917533e-11 | -7.4 | -1.102902e-11 | -0.3508085
2.108419e-11 | -7.35 | 3.817709e-11 | -0.3474797
1.981162e-11 | -7.3 | -2.545145e-11 | -0.344151
2.129633e-11 | -7.25 | 2.969391e-11 | -0.3408223
2.00237e-11 | -7.2 | -2.545232e-11 | -0.3374936
2.269618e-11 | -7.15 | 5.344977e-11 | -0.3341649
2.1466e-11 | -7.1 | -2.460356e-11 | -0.3308361
2.133874e-11 | -7.05 | -2.545201e-12 | -0.3275074
1.968437e-11 | -7 | -3.30873e-11 | -0.3241787
2.248404e-11 | -6.95 | 5.599333e-11 | -0.32085
2.155082e-11 | -6.9 | -1.866462e-11 | -0.3175213
2.049033e-11 | -6.85 | -2.120962e-11 | -0.3141925
2.1466e-11 | -6.8 | 1.951339e-11 | -0.3108638
2.087211e-11 | -6.75 | -1.187768e-11 | -0.3075351
1.726641e-11 | -6.7 | -7.211371e-11 | -0.3042063
2.032063e-11 | -6.65 | 6.108482e-11 | -0.3008776
2.205988e-11 | -6.6 | 3.478482e-11 | -0.2975489
2.248404e-11 | -6.55 | 8.483263e-12 | -0.2942202
2.142356e-11 | -6.5 | -2.120962e-11 | -0.2908915
2.108419e-11 | -6.45 | -6.787323e-12 | -0.2875627
2.09994e-11 | -6.4 | -1.695875e-12 | -0.284234
2.027822e-11 | -6.35 | -1.442341e-11 | -0.2809053
2.032063e-11 | -6.3 | 8.482152e-13 | -0.2775766
2.239922e-11 | -6.25 | 4.157159e-11 | -0.2742478
2.006612e-11 | -6.2 | -4.666194e-11 | -0.2709191
2.082967e-11 | -6.15 | 1.527121e-11 | -0.2675904
1.883593e-11 | -6.1 | -3.987462e-11 | -0.2642617
1.849659e-11 | -6.05 | -6.786832e-12 | -0.260933
1.972678e-11 | -6 | 2.460356e-11 | -0.2576042
2.082967e-11 | -5.95 | 2.205783e-11 | -0.2542755
1.976919e-11 | -5.9 | -2.120982e-11 | -0.2509468
2.159323e-11 | -5.85 | 3.648068e-11 | -0.2476181
1.959949e-11 | -5.8 | -3.9875e-11 | -0.2442894
1.909048e-11 | -5.75 | -1.018015e-11 | -0.2409606
1.858144e-11 | -5.7 | -1.018071e-11 | -0.2376319
1.866626e-11 | -5.65 | 1.69643e-12 | -0.2343032
2.074485e-11 | -5.6 | 4.157159e-11 | -0.2309744
1.981162e-11 | -5.55 | -1.866462e-11 | -0.2276457
1.985404e-11 | -5.5 | 8.482072e-13 | -0.224317
1.828451e-11 | -5.45 | -3.139033e-11 | -0.2209883
1.849659e-11 | -5.4 | 4.241631e-12 | -0.2176596
2.082967e-11 | -5.35 | 4.666139e-11 | -0.2143308
2.159323e-11 | -5.3 | 1.527121e-11 | -0.2110021
1.959949e-11 | -5.25 | -3.987462e-11 | -0.2076734
2.023581e-11 | -5.2 | 1.272644e-11 | -0.2043446
2.150841e-11 | -5.15 | 2.545201e-11 | -0.2010159
1.998129e-11 | -5.1 | -3.054212e-11 | -0.1976872
2.205988e-11 | -5.05 | 4.157198e-11 | -0.1943585
2.108419e-11 | -5 | -1.951376e-11 | -0.1910298
2.295067e-11 | -4.95 | 3.732944e-11 | -0.187701
2.299311e-11 | -4.9 | 8.487704e-13 | -0.1843723
2.452022e-11 | -4.85 | 3.054212e-11 | -0.1810436
2.604733e-11 | -4.8 | 3.054241e-11 | -0.1777149
3.096803e-11 | -4.75 | 9.841368e-11 | -0.1743862
3.830672e-11 | -4.7 | 1.467731e-10 | -0.1710574
5.039635e-11 | -4.65 | 2.417941e-10 | -0.1677287
6.689771e-11 | -4.6 | 3.300259e-10 | -0.1644
9.731282e-11 | -4.55 | 6.083058e-10 | -0.1610713
1.456291e-10 | -4.5 | 9.663217e-10 | -0.1577425
2.272026e-10 | -4.45 | 1.631464e-09 | -0.1544138
3.634554e-10 | -4.4 | 2.725071e-09 | -0.1510851
5.887963e-10 | -4.35 | 4.506801e-09 | -0.1477564
9.569774e-10 | -4.3 | 7.363664e-09 | -0.1444277
1.56391e-09 | -4.25 | 1.213861e-08 | -0.1410989
2.562568e-09 | -4.2 | 1.997309e-08 | -0.1377702
4.19726e-09 | -4.15 | 3.269403e-08 | -0.1344415
6.840791e-09 | -4.1 | 5.287042e-08 | -0.1311127
1.112652e-08 | -4.05 | 8.571515e-08 | -0.127784
1.798919e-08 | -4 | 1.372527e-07 | -0.1244553
2.89163e-08 | -3.95 | 2.185426e-07 | -0.1211266
4.621547e-08 | -3.9 | 3.459837e-07 | -0.1177979
7.338579e-08 | -3.85 | 5.434043e-07 | -0.1144691
1.152441e-07 | -3.8 | 8.371674e-07 | -0.1111404
1.8039e-07 | -3.75 | 1.302919e-06 | -0.1078117
2.799516e-07 | -3.7 | 1.991233e-06 | -0.104483
4.31053e-07 | -3.65 | 3.022032e-06 | -0.1011543
6.577798e-07 | -3.6 | 4.534519e-06 | -0.09782552
9.956833e-07 | -3.55 | 6.758076e-06 | -0.0944968
1.497091489e-06 | -3.5 | 1.002817e-05 | -0.09116808
2.235151e-06 | -3.45 | 1.476121e-05 | -0.08783936
3.312005e-06 | -3.4 | 2.15371e-05 | -0.08451064
4.872933e-06 | -3.35 | 3.121845e-05 | -0.0811819
7.09002e-06 | -3.3 | 4.434177e-05 | -0.07785318
1.029368e-05 | -3.25 | 6.40733e-05 | -0.07452446
1.48502e-05 | -3.2 | 9.113051e-05 | -0.07119574
2.127074e-05 | -3.15 | 0.0001284108 | -0.06786702
3.028409e-05 | -3.1 | 0.0001802663 | -0.06453828
4.2816e-05 | -3.05 | 0.0002506386 | -0.06120956
6.007003e-05 | -3 | 0.0003450809 | -0.05788084
8.383037e-05 | -2.95 | 0.0004752072 | -0.05455212
0.0001161917 | -2.9 | 0.0006472282 | -0.0512234
0.0001599222 | -2.85 | 0.0008746066 | -0.04789467
0.0002181432 | -2.8 | 0.001164419 | -0.04456595
0.0002962286 | -2.75 | 0.00156171 | -0.04123723
0.000399408 | -2.7 | 0.00206359 | -0.03790851
0.000534445 | -2.65 | 0.002700743 | -0.03457979
0.0007108448 | -2.6 | 0.003527982 | -0.03125105
0.0009385252 | -2.55 | 0.004553613 | -0.02792233
0.001230294 | -2.5 | 0.005835375 | -0.02459361
0.001600427 | -2.45 | 0.007402666 | -0.02126489
0.002066218 | -2.4 | 0.009315838 | -0.01793617
0.002647317 | -2.35 | 0.01162193 | -0.01460744
0.003358913 | -2.3 | 0.01423194 | -0.01127872
0.00423393 | -2.25 | 0.01750036 | -0.007949998
0.005288945 | -2.2 | 0.02110032 | -0.004621279
0.006553498 | -2.15 | 0.02529109 | -0.001292559
0.008044509 | -2.1 | 0.02982011 | 0.002036177
0.009781001 | -2.05 | 0.03472987 | 0.005364897
0.01177551 | -2 | 0.0398902 | 0.008693617
0.01402993 | -1.95 | 0.0450885 | 0.01202234
0.01654313 | -1.9 | 0.05026387 | 0.01535106
0.01929579 | -1.85 | 0.05505317 | 0.01867978
0.0222404 | -1.8 | 0.05889217 | 0.02200851
0.0253769 | -1.75 | 0.06273007 | 0.02533723
0.02864059 | -1.7 | 0.06527389 | 0.02866595
0.03197518 | -1.65 | 0.06669169 | 0.03199468
0.0353234 | -1.6 | 0.06696447 | 0.0353234
0.03863263 | -1.55 | 0.06618446 | 0.03865213
0.04185311 | -1.5 | 0.06440981 | 0.04198085
0.04494051 | -1.45 | 0.06174786 | 0.04530957
0.04786589 | -1.4 | 0.05850761 | 0.0486383
0.05060738 | -1.35 | 0.05482977 | 0.05196702
0.05313453 | -1.3 | 0.05054295 | 0.05529574
0.05547738 | -1.25 | 0.04685704 | 0.05862446
0.05761787 | -1.2 | 0.04280981 | 0.06195318
0.0595661 | -1.15 | 0.03896462 | 0.06528191
0.0613304 | -1.1 | 0.03528606 | 0.06861063
0.06292445 | -1.05 | 0.03188099 | 0.07193936
0.06435885 | -1 | 0.02868804 | 0.07526808
0.06565032 | -0.95 | 0.02582937 | 0.0785968
0.06681129 | -0.9 | 0.02321943 | 0.08192553
0.06785458 | -0.85 | 0.02086582 | 0.08525425
0.06878522 | -0.8 | 0.01861274 | 0.08858297
0.06962899 | -0.75 | 0.01687541 | 0.09191169
0.07038532 | -0.7 | 0.01512661 | 0.09524042
0.07106753 | -0.65 | 0.01364424 | 0.09856914
0.07168075 | -0.6 | 0.01226441 | 0.1018979
0.07223481 | -0.55 | 0.0110811 | 0.1052266
0.07273633 | -0.5 | 0.01003042 | 0.1085553
0.07318781 | -0.45 | 0.009029505 | 0.111884
0.0736004 | -0.4 | 0.008251819 | 0.1152128
0.07397344 | -0.35 | 0.007460861 | 0.1185415
0.07430915 | -0.3 | 0.006714168 | 0.1218702
0.07461908 | -0.25 | 0.006198733 | 0.1251989
0.07489862 | -0.2 | 0.005590767 | 0.1285276
0.07515462 | -0.15 | 0.00511989 | 0.1318564
0.07539213 | -0.1 | 0.004750192 | 0.1351851
0.07560761 | -0.05 | 0.004309714 | 0.1385138
0.07580757 | 0 | 0.003999174 | 0.1418425
0.07598781 | 0.05 | 0.00360474 | 0.1451713
0.07615716 | 0.1 | 0.003387034 | 0.1485
0.07631148 | 0.15 | 0.003086328 | 0.1518287
0.07645418 | 0.2 | 0.00285402 | 0.1551574
0.07658792 | 0.25 | 0.002674908 | 0.1584862
0.07671206 | 0.3 | 0.002482831 | 0.1618149
0.07682631 | 0.35 | 0.002284945 | 0.1651436
0.07693164 | 0.4 | 0.002106577 | 0.1684723
0.07703164 | 0.45 | 0.002000035 | 0.171801
0.07712436 | 0.5 | 0.0018543 | 0.1751298
0.0772099 | 0.55 | 0.001710802 | 0.1784585
0.07729238 | 0.6 | 0.001649707 | 0.1817872
0.07736884 | 0.65 | 0.001529159 | 0.1851159
0.07743976 | 0.7 | 0.001418292 | 0.1884447
0.07750766 | 0.75 | 0.001358092 | 0.1917734
0.07757336 | 0.8 | 0.001313984 | 0.1951021
0.07763293 | 0.85 | 0.001191497 | 0.1984308
0.07768802 | 0.9 | 0.001101644 | 0.2017596
0.07774191 | 0.95 | 0.00107795 | 0.2050883
0.07779264 | 1 | 0.00101462 | 0.208417
0.07784037 | 1.05 | 0.0009544203 | 0.2117457
0.07788709 | 1.1 | 0.0009344505 | 0.2150744
0.07792947 | 1.15 | 0.0008477279 | 0.2184032
0.07797362 | 1.2 | 0.0008828925 | 0.2217319
0.07801038 | 1.25 | 0.000735224 | 0.2250606
0.07804781 | 1.3 | 0.0007486351 | 0.2283893
0.0780841 | 1.35 | 0.0007256855 | 0.2317181
0.0781198 | 1.4 | 0.0007140643 | 0.2350468
0.07814961 | 1.45 | 0.0005961946 | 0.2383755
0.07818359 | 1.5 | 0.0006796426 | 0.2417042
0.07821158 | 1.55 | 0.0005598372 | 0.245033
0.07823998 | 1.6 | 0.0005680315 | 0.2483617
0.07826897 | 1.65 | 0.0005796557 | 0.2516904
0.07829498 | 1.7 | 0.0005203478 | 0.2550191
0.0783204 | 1.75 | 0.0005082791 | 0.2583478
0.0783461 | 1.8 | 0.0005140906 | 0.2616766
0.07836956 | 1.85 | 0.0004690879 | 0.2650053
0.0783918 | 1.9 | 0.0004448001 | 0.268334
0.07841288 | 1.95 | 0.0004217023 | 0.2716627
0.07843523 | 2 | 0.0004470353 | 0.2749915

## S1-40K
DrainI | GateV | GM | IDLIN | VT
2.11266e-11 | -14 | #REF | -0.8086193 | -2.104998
2.396874e-11 | -13.95 | 5.684265e-11 | -0.8052203
2.091452e-11 | -13.9 | -6.108424e-11 | -0.8018213
2.218711e-11 | -13.85 | 2.545225e-11 | -0.7984223
2.11266e-11 | -13.8 | -2.121017e-11 | -0.7950233
2.078726e-11 | -13.75 | -6.786767e-12 | -0.7916243
2.091452e-11 | -13.7 | 2.545177e-12 | -0.7882253
1.811484e-11 | -13.65 | -5.599333e-11 | -0.7848263
1.845418e-11 | -13.6 | 6.786897e-12 | -0.7814274
2.061759e-11 | -13.55 | 4.3268e-11 | -0.7780284
1.998129e-11 | -13.5 | -1.272588e-11 | -0.7746294
1.824205e-11 | -13.45 | -3.478482e-11 | -0.7712304
1.531508e-11 | -13.4 | -5.853906e-11 | -0.7678314
1.705433e-11 | -13.35 | 3.478548e-11 | -0.7644325
1.913289e-11 | -13.3 | 4.157103e-11 | -0.7610335
1.879352e-11 | -13.25 | -6.787323e-12 | -0.7576345
1.658768e-11 | -13.2 | -4.411676e-11 | -0.7542355
1.756337e-11 | -13.15 | 1.951376e-11 | -0.7508365
1.726641e-11 | -13.1 | -5.939229e-12 | -0.7474375
1.7224e-11 | -13.05 | -8.482072e-13 | -0.7440385
1.607864e-11 | -13 | -2.290714e-11 | -0.7406395
1.391526e-11 | -12.95 | -4.326745e-11 | -0.7372405
1.620593e-11 | -12.9 | 4.581318e-11 | -0.7338415
1.743608e-11 | -12.85 | 2.460347e-11 | -0.7304426
1.650285e-11 | -12.8 | -1.866444e-11 | -0.7270436
1.404252e-11 | -12.75 | -4.920656e-11 | -0.7236446
1.607864e-11 | -12.7 | 4.072227e-11 | -0.7202456
1.658768e-11 | -12.65 | 1.018071e-11 | -0.7168466
1.794512e-11 | -12.6 | 2.714925e-11 | -0.7134476
1.569689e-11 | -12.55 | -4.496442e-11 | -0.7100486
1.586656e-11 | -12.5 | 3.393384e-12 | -0.7066496
1.705433e-11 | -12.45 | 2.375535e-11 | -0.7032506
1.607864e-11 | -12.4 | -1.951376e-11 | -0.6998516
1.599385e-11 | -12.35 | -1.695892e-12 | -0.6964527
1.552719e-11 | -12.3 | -9.333054e-12 | -0.6930537
1.811484e-11 | -12.25 | 5.175285e-11 | -0.6896547
1.599385e-11 | -12.2 | -4.241979e-11 | -0.6862557
1.667252e-11 | -12.15 | 1.357353e-11 | -0.6828567
1.408493e-11 | -12.1 | -5.175273e-11 | -0.6794578
1.773304e-11 | -12.05 | 7.296191e-11 | -0.6760588
1.544237e-11 | -12 | -4.581318e-11 | -0.6726598
1.679981e-11 | -11.95 | 2.714874e-11 | -0.6692608
1.756337e-11 | -11.9 | 1.527106e-11 | -0.6658618
1.692707e-11 | -11.85 | -1.272613e-11 | -0.6624628
1.607864e-11 | -11.8 | -1.696858e-11 | -0.6590638
1.769063e-11 | -11.75 | 3.223964e-11 | -0.6556648
1.616351e-11 | -11.7 | -3.054212e-11 | -0.6522658
1.654527e-11 | -11.65 | 7.634975e-12 | -0.6488668
1.858144e-11 | -11.6 | 4.072416e-11 | -0.6454679
1.582412e-11 | -11.55 | -5.514623e-11 | -0.6420689
1.701189e-11 | -11.5 | 2.375535e-11 | -0.6386699
1.556963e-11 | -11.45 | -2.884515e-11 | -0.6352709
1.629077e-11 | -11.4 | 1.442285e-11 | -0.6318719
1.739367e-11 | -11.35 | 2.205825e-11 | -0.6284729
1.438186e-11 | -11.3 | -6.023603e-11 | -0.6250739
1.641801e-11 | -11.25 | 4.072283e-11 | -0.6216749
1.506056e-11 | -11.2 | -2.714874e-11 | -0.6182759
1.535749e-11 | -11.15 | 5.93856e-12 | -0.6148769
1.739367e-11 | -11.1 | 4.072416e-11 | -0.611478
1.633318e-11 | -11.05 | -2.120962e-11 | -0.608079
1.518782e-11 | -11 | -2.290714e-11 | -0.60468
1.705433e-11 | -10.95 | 3.733e-11 | -0.601281
1.416978e-11 | -10.9 | -5.769085e-11 | -0.597882
1.493333e-11 | -10.85 | 1.527135e-11 | -0.5944831
1.5103e-11 | -10.8 | 3.393384e-12 | -0.5910841
1.42546e-11 | -10.75 | -1.696803e-11 | -0.5876851
1.663011e-11 | -10.7 | 4.751015e-11 | -0.5842861
1.565445e-11 | -10.65 | -1.951321e-11 | -0.5808871
1.569689e-11 | -10.6 | 8.487785e-13 | -0.5774881
1.421219e-11 | -10.55 | -2.969391e-11 | -0.5740891
1.501815e-11 | -10.5 | 1.611927e-11 | -0.5706901
1.565445e-11 | -10.45 | 1.272588e-11 | -0.5672911
1.497574e-11 | -10.4 | -1.357409e-11 | -0.5638921
1.531508e-11 | -10.35 | 6.786897e-12 | -0.5604932
1.5103e-11 | -10.3 | -4.241591e-12 | -0.5570942
1.489089e-11 | -10.25 | -4.242146e-12 | -0.5536952
1.378797e-11 | -10.2 | -2.205838e-11 | -0.5502962
1.603626e-11 | -10.15 | 4.496553e-11 | -0.5468972
1.455153e-11 | -10.1 | -2.969503e-11 | -0.5434983
1.629077e-11 | -10.05 | 3.478482e-11 | -0.5400993
1.493333e-11 | -10 | -2.714874e-11 | -0.5367003
1.603626e-11 | -9.95 | 2.205838e-11 | -0.5333013
1.493333e-11 | -9.9 | -2.205838e-11 | -0.5299023
1.620593e-11 | -9.85 | 2.545225e-11 | -0.5265033
1.633318e-11 | -9.8 | 2.545177e-12 | -0.5231043
1.63756e-11 | -9.75 | 8.482072e-13 | -0.5197053
1.781789e-11 | -9.7 | 2.88457e-11 | -0.5163063
1.556963e-11 | -9.65 | -4.496497e-11 | -0.5129073
1.667252e-11 | -9.6 | 2.205825e-11 | -0.5095084
1.400008e-11 | -9.55 | -5.344871e-11 | -0.5061094
1.531508e-11 | -9.5 | 2.629997e-11 | -0.5027104
1.501815e-11 | -9.45 | -5.93856e-12 | -0.4993114
1.603626e-11 | -9.4 | 2.036197e-11 | -0.4959124
1.523029e-11 | -9.35 | -1.611957e-11 | -0.4925134
1.455153e-11 | -9.3 | -1.35752e-11 | -0.4891144
1.387285e-11 | -9.25 | -1.357353e-11 | -0.4857154
1.349104e-11 | -9.2 | -7.636085e-12 | -0.4823164
1.501815e-11 | -9.15 | 3.054212e-11 | -0.4789174
1.578171e-11 | -9.1 | 1.527135e-11 | -0.4755185
1.616351e-11 | -9.05 | 7.636085e-12 | -0.4721195
1.493333e-11 | -9 | -2.460356e-11 | -0.4687205
1.484848e-11 | -8.95 | -1.696969e-12 | -0.4653215
1.518782e-11 | -8.9 | 6.786767e-12 | -0.4619225
1.552719e-11 | -8.85 | 6.787452e-12 | -0.4585236
1.586656e-11 | -8.8 | 6.787323e-12 | -0.4551246
1.616351e-11 | -8.75 | 5.939115e-12 | -0.4517256
1.5103e-11 | -8.7 | -2.121017e-11 | -0.4483266
1.476363e-11 | -8.65 | -6.787323e-12 | -0.4449276
1.539996e-11 | -8.6 | 1.272668e-11 | -0.4415286
1.387285e-11 | -8.55 | -3.054212e-11 | -0.4381296
1.467881e-11 | -8.5 | 1.611927e-11 | -0.4347306
1.501815e-11 | -8.45 | 6.786767e-12 | -0.4313316
1.42546e-11 | -8.4 | -1.527106e-11 | -0.4279326
1.501815e-11 | -8.35 | 1.527135e-11 | -0.4245337
1.370312e-11 | -8.3 | -2.630053e-11 | -0.4211347
1.552719e-11 | -8.25 | 3.648123e-11 | -0.4177357
1.404252e-11 | -8.2 | -2.969336e-11 | -0.4143367
1.455153e-11 | -8.15 | 1.018015e-11 | -0.4109377
1.484848e-11 | -8.1 | 5.939229e-12 | -0.4075388
1.446668e-11 | -8.05 | -7.636085e-12 | -0.4041398
1.357589e-11 | -8 | -1.781568e-11 | -0.4007408
1.518782e-11 | -7.95 | 3.223853e-11 | -0.3973418
1.272749e-11 | -7.9 | -4.920703e-11 | -0.3939428
1.514541e-11 | -7.85 | 4.835835e-11 | -0.3905438
1.616351e-11 | -7.8 | 2.036216e-11 | -0.3871448
1.493333e-11 | -7.75 | -2.460356e-11 | -0.3837458
1.63756e-11 | -7.7 | 2.884515e-11 | -0.3803468
1.480607e-11 | -7.65 | -3.139063e-11 | -0.3769478
1.561204e-11 | -7.6 | 1.611927e-11 | -0.3735488
1.629077e-11 | -7.55 | 1.357477e-11 | -0.3701499
1.493333e-11 | -7.5 | -2.714874e-11 | -0.3667509
1.57393e-11 | -7.45 | 1.611927e-11 | -0.3633519
1.663011e-11 | -7.4 | 1.781641e-11 | -0.3599529
1.442427e-11 | -7.35 | -4.411676e-11 | -0.3565539
1.46364e-11 | -7.3 | 4.242742e-12 | -0.3531549
1.416978e-11 | -7.25 | -9.332499e-12 | -0.3497559
1.57393e-11 | -7.2 | 3.139033e-11 | -0.3463569
1.811484e-11 | -7.15 | 4.751116e-11 | -0.342958
1.586656e-11 | -7.1 | -4.496553e-11 | -0.339559
1.620593e-11 | -7.05 | 6.787387e-12 | -0.33616
1.518782e-11 | -7 | -2.036197e-11 | -0.332761
1.565445e-11 | -6.95 | 9.332499e-12 | -0.329362
1.539996e-11 | -6.9 | -5.089847e-12 | -0.325963
1.544237e-11 | -6.85 | 8.482072e-13 | -0.322564
1.476363e-11 | -6.8 | -1.357477e-11 | -0.3191651
1.688463e-11 | -6.75 | 4.241979e-11 | -0.3157661
1.497574e-11 | -6.7 | -3.817765e-11 | -0.3123671
1.531508e-11 | -6.65 | 6.786832e-12 | -0.3089681
1.493333e-11 | -6.6 | -7.634975e-12 | -0.3055691
1.497574e-11 | -6.55 | 8.482152e-13 | -0.3021701
1.497574e-11 | -6.5 | 0 | -0.2987711
1.582412e-11 | -6.45 | 1.696747e-11 | -0.2953721
1.497574e-11 | -6.4 | -1.696764e-11 | -0.2919732
1.438186e-11 | -6.35 | -1.187768e-11 | -0.2885742
1.531508e-11 | -6.3 | 1.866462e-11 | -0.2851752
1.489089e-11 | -6.25 | -8.483737e-12 | -0.2817762
1.5103e-11 | -6.2 | 4.242146e-12 | -0.2783772
1.124278e-11 | -6.15 | -7.72048e-11 | -0.2749782
1.115796e-11 | -6.1 | -1.696414e-12 | -0.2715792
1.493333e-11 | -6.05 | 7.550781e-11 | -0.2681802
1.484848e-11 | -6 | -1.696969e-12 | -0.2647812
1.692707e-11 | -5.95 | 4.157159e-11 | -0.2613822
1.620593e-11 | -5.9 | -1.442299e-11 | -0.2579833
1.527267e-11 | -5.85 | -1.8665e-11 | -0.2545843
1.663011e-11 | -5.8 | 2.714899e-11 | -0.2511853
1.747849e-11 | -5.75 | 1.696747e-11 | -0.2477863
1.57393e-11 | -5.7 | -3.478371e-11 | -0.2443873
1.752096e-11 | -5.65 | 3.563337e-11 | -0.2409883
1.620593e-11 | -5.6 | -2.630053e-11 | -0.2375893
1.624834e-11 | -5.55 | 8.482152e-13 | -0.2341904
1.612105e-11 | -5.5 | -2.545732e-12 | -0.2307914
1.234571e-11 | -5.45 | -7.550653e-11 | -0.2273924
1.442427e-11 | -5.4 | 4.157143e-11 | -0.2239934
1.629077e-11 | -5.35 | 3.733e-11 | -0.2205944
1.412734e-11 | -5.3 | -4.326897e-11 | -0.2171954
1.527267e-11 | -5.25 | 2.290659e-11 | -0.2137964
1.63756e-11 | -5.2 | 2.205838e-11 | -0.2103974
1.527267e-11 | -5.15 | -2.205859e-11 | -0.2069985
1.802997e-11 | -5.1 | 5.514568e-11 | -0.2035995
1.595138e-11 | -5.05 | -4.157198e-11 | -0.2002005
1.67574e-11 | -5 | 1.612038e-11 | -0.1968015
1.998129e-11 | -4.95 | 6.447762e-11 | -0.1934025
1.752096e-11 | -4.9 | -4.920703e-11 | -0.1900035
1.790271e-11 | -4.85 | 7.634975e-12 | -0.1866045
1.7224e-11 | -4.8 | -1.357422e-11 | -0.1832056
1.930256e-11 | -4.75 | 4.157103e-11 | -0.1798066
2.061759e-11 | -4.7 | 2.630053e-11 | -0.1764076
2.452022e-11 | -4.65 | 7.805301e-11 | -0.1730086
2.715025e-11 | -4.6 | 5.26005e-11 | -0.1696096
3.597359e-11 | -4.55 | 1.764676e-10 | -0.1662106
5.103268e-11 | -4.5 | 3.011807e-10 | -0.1628116
7.96237e-11 | -4.45 | 5.718182e-10 | -0.1594126
1.24207e-10 | -4.4 | 8.916718e-10 | -0.1560137
2.02896e-10 | -4.35 | 1.573773e-09 | -0.1526147
3.374944e-10 | -4.3 | 2.691984e-09 | -0.1492157
5.687306e-10 | -4.25 | 4.624707e-09 | -0.1458167
9.663527e-10 | -4.2 | 7.952411e-09 | -0.1424177
1.64676e-09 | -4.15 | 1.360823e-08 | -0.1390187
2.814004e-09 | -4.1 | 2.334478e-08 | -0.1356197
4.776746e-09 | -4.05 | 3.925506e-08 | -0.1322207
8.057754e-09 | -4 | 6.561993e-08 | -0.1288217
1.348044e-08 | -3.95 | 1.084538e-07 | -0.1254228
2.237741e-08 | -3.9 | 1.779395e-07 | -0.1220238
3.681636e-08 | -3.85 | 2.887779e-07 | -0.1186248
5.982613e-08 | -3.8 | 4.601959e-07 | -0.1152258
9.656755e-08 | -3.75 | 7.348291e-07 | -0.1118268
1.542926e-07 | -3.7 | 1.154503e-06 | -0.1084278
2.440379e-07 | -3.65 | 1.794908e-06 | -0.1050288
3.823843e-07 | -3.6 | 2.766917e-06 | -0.1016298
5.927666e-07 | -3.55 | 4.20765e-06 | -0.09823085
9.125698e-07 | -3.5 | 6.39607e-06 | -0.09483187
1.393224e-06 | -3.45 | 9.613093e-06 | -0.09143288
2.111402e-06 | -3.4 | 1.436357e-05 | -0.0880339
3.174362e-06 | -3.35 | 2.125912e-05 | -0.0846349
4.722124e-06 | -3.3 | 3.095528e-05 | -0.08123591
6.990523e-06 | -3.25 | 4.536801e-05 | -0.07783693
1.02918e-05 | -3.2 | 6.602554e-05 | -0.07443795
1.503409e-05 | -3.15 | 9.484593e-05 | -0.07103896
2.179923e-05 | -3.1 | 0.0001353023 | -0.06763996
3.138269e-05 | -3.05 | 0.0001916693 | -0.06424098
4.482139e-05 | -3 | 0.0002687744 | -0.06084199
6.347358e-05 | -2.95 | 0.000373044 | -0.05744301
8.932796e-05 | -2.9 | 0.0005170881 | -0.05404402
0.0001247136 | -2.85 | 0.0007077092 | -0.05064502
0.0001724148 | -2.8 | 0.0009540265 | -0.04724604
0.0002371293 | -2.75 | 0.00129429 | -0.04384705
0.0003235648 | -2.7 | 0.001728713 | -0.04044807
0.0004382591 | -2.65 | 0.002293888 | -0.03704908
0.0005885443 | -2.6 | 0.003005692 | -0.03365008
0.0007851861 | -2.55 | 0.00393284 | -0.0302511
0.001039633 | -2.5 | 0.00508895 | -0.02685212
0.001365519 | -2.45 | 0.006517725 | -0.02345313
0.001779294 | -2.4 | 0.008275496 | -0.02005415
0.002300424 | -2.35 | 0.01042256 | -0.01665515
0.002944659 | -2.3 | 0.01288473 | -0.01325616
0.003744108 | -2.25 | 0.01598898 | -0.009857177
0.004719684 | -2.2 | 0.01951154 | -0.006458193
0.005894518 | -2.15 | 0.02349669 | -0.003059208
0.007296561 | -2.1 | 0.02804077 | 0.0003397922
0.008945336 | -2.05 | 0.03297552 | 0.003738777
0.01085625 | -2 | 0.03821831 | 0.007137761
0.01303591 | -1.95 | 0.04359335 | 0.01053675
0.01548766 | -1.9 | 0.04903492 | 0.01393574
0.01819601 | -1.85 | 0.05416695 | 0.01733472
0.02111678 | -1.8 | 0.0584153 | 0.02073371
0.02425388 | -1.75 | 0.06274203 | 0.0241327
0.02753901 | -1.7 | 0.06570271 | 0.02753168
0.03091829 | -1.65 | 0.06758542 | 0.03093068
0.03432966 | -1.6 | 0.06822756 | 0.03432966
0.03771626 | -1.55 | 0.06773194 | 0.03772865
0.04102543 | -1.5 | 0.06618342 | 0.04112764
0.04420674 | -1.45 | 0.06362631 | 0.04452662
0.04722583 | -1.4 | 0.06038173 | 0.04792561
0.05005784 | -1.35 | 0.05664011 | 0.0513246
0.05267064 | -1.3 | 0.05225591 | 0.05472359
0.05509073 | -1.25 | 0.04840185 | 0.05812258
0.05730094 | -1.2 | 0.04420441 | 0.06152156
0.05931266 | -1.15 | 0.04023427 | 0.06492055
0.06112966 | -1.1 | 0.03633994 | 0.06831954
0.06276803 | -1.05 | 0.03276738 | 0.07171853
0.06424151 | -1 | 0.02946976 | 0.07511751
0.06556598 | -0.95 | 0.02648934 | 0.0785165
0.06675284 | -0.9 | 0.02373725 | 0.08191549
0.06781638 | -0.85 | 0.02127083 | 0.08531447
0.06876433 | -0.8 | 0.01895889 | 0.08871346
0.06962179 | -0.75 | 0.0171493 | 0.09211245
0.07038945 | -0.7 | 0.01535311 | 0.09551144
0.07107872 | -0.65 | 0.01378536 | 0.09891043
0.07170057 | -0.6 | 0.01243712 | 0.1023094
0.07225943 | -0.55 | 0.01117706 | 0.1057084
0.07276458 | -0.5 | 0.01010298 | 0.1091074
0.07322142 | -0.45 | 0.009136794 | 0.1125064
0.07363365 | -0.4 | 0.008244666 | 0.1159054
0.07400628 | -0.35 | 0.007452665 | 0.1193044
0.07434297 | -0.3 | 0.006733837 | 0.1227033
0.07465028 | -0.25 | 0.006146131 | 0.1261023
0.07492966 | -0.2 | 0.005587638 | 0.1295013
0.07518722 | -0.15 | 0.005151183 | 0.1329003
0.07542209 | -0.1 | 0.004697293 | 0.1362993
0.07563753 | -0.05 | 0.00430882 | 0.1396983
0.0758342 | 0 | 0.003933459 | 0.1430973
0.07601427 | 0.05 | 0.003601313 | 0.1464963
0.07618178 | 0.1 | 0.003350377 | 0.1498952
0.07633252 | 0.15 | 0.003014654 | 0.1532942
0.07647578 | 0.2 | 0.002865195 | 0.1566932
0.0766068 | 0.25 | 0.002620518 | 0.1600922
0.07672892 | 0.3 | 0.0024423 | 0.1634912
0.07684173 | 0.35 | 0.002256186 | 0.1668902
0.07694752 | 0.4 | 0.002115815 | 0.1702892
0.07704569 | 0.45 | 0.001963378 | 0.1736882
0.07713807 | 0.5 | 0.001847595 | 0.1770871
0.07722427 | 0.55 | 0.001724064 | 0.1804861
0.07730289 | 0.6 | 0.00157237 | 0.1838851
0.07737729 | 0.65 | 0.001488031 | 0.1872841
0.07744963 | 0.7 | 0.001446902 | 0.1906831
0.07751293 | 0.75 | 0.001265853 | 0.1940821
0.07757816 | 0.8 | 0.001304596 | 0.1974811
0.07763758 | 0.85 | 0.001188367 | 0.2008801
0.07769052 | 0.9 | 0.001058878 | 0.204279
0.07774504 | 0.95 | 0.001090467 | 0.207678
0.07779611 | 1 | 0.001021325 | 0.211077
0.07784253 | 1.05 | 0.0009283432 | 0.214476
0.07788712 | 1.1 | 0.0008918332 | 0.217875
0.07792981 | 1.15 | 0.0008538374 | 0.221274
0.07796939 | 1.2 | 0.0007916976 | 0.224673
0.07800906 | 1.25 | 0.0007933386 | 0.228072
0.07804494 | 1.3 | 0.0007174916 | 0.2314709
0.07807883 | 1.35 | 0.0006778529 | 0.2348699
0.07811388 | 1.4 | 0.0007009513 | 0.2382689
0.07814745 | 1.45 | 0.0006714454 | 0.2416679
0.07817893 | 1.5 | 0.0006295747 | 0.2450669
0.07820852 | 1.55 | 0.0005918747 | 0.2484659
0.07823605 | 1.6 | 0.0005505971 | 0.2518649
0.07826419 | 1.65 | 0.0005628174 | 0.2552639
0.07828922 | 1.7 | 0.0005005293 | 0.2586628
0.07831665 | 1.75 | 0.0005486613 | 0.2620618
0.07833963 | 1.8 | 0.0004595522 | 0.2654608
0.07836149 | 1.85 | 0.0004371994 | 0.2688598
0.0783857 | 1.9 | 0.0004841392 | 0.2722588
0.07840766 | 1.95 | 0.0004392856 | 0.2756578
0.07842945 | 2 | 0.0004358594 | 0.2790568