## S3-50K
DrainI | GateV | GM | IDLIN | VT
8.305928e-11 | -16 | #REF | -0.8155337 | -3.054839
8.522269e-11 | -15.95 | 4.3268e-11 | -0.8123837
8.318654e-11 | -15.9 | -4.072283e-11 | -0.8092338
8.267748e-11 | -15.85 | -1.018146e-11 | -0.8060839
8.208362e-11 | -15.8 | -1.187712e-11 | -0.8029339
8.229573e-11 | -15.75 | 4.242146e-12 | -0.7997839
8.064135e-11 | -15.7 | -3.30873e-11 | -0.796634
8.208362e-11 | -15.65 | 2.884515e-11 | -0.793484
8.305928e-11 | -15.6 | 1.951358e-11 | -0.7903341
8.161699e-11 | -15.55 | -2.88457e-11 | -0.7871841
8.318654e-11 | -15.5 | 3.139088e-11 | -0.7840342
8.025955e-11 | -15.45 | -5.853962e-11 | -0.7808842
8.18291e-11 | -15.4 | 3.139088e-11 | -0.7777342
8.127765e-11 | -15.35 | -1.102912e-11 | -0.7745843
8.178666e-11 | -15.3 | 1.018015e-11 | -0.7714343
8.157458e-11 | -15.25 | -4.241591e-12 | -0.7682844
8.2126e-11 | -15.2 | 1.102836e-11 | -0.7651344
8.072618e-11 | -15.15 | -2.799639e-11 | -0.7619844
8.098069e-11 | -15.1 | 5.09045e-12 | -0.7588345
8.148973e-11 | -15.05 | 1.018071e-11 | -0.7556846
8.042922e-11 | -15 | -2.121017e-11 | -0.7525346
8.284717e-11 | -14.95 | 4.835891e-11 | -0.7493846
7.945358e-11 | -14.9 | -6.787156e-11 | -0.7462347
7.945358e-11 | -14.85 | 0 | -0.7430847
7.98778e-11 | -14.8 | 8.484292e-12 | -0.7399348
7.936873e-11 | -14.75 | -1.018126e-11 | -0.7367848
8.004747e-11 | -14.7 | 1.357465e-11 | -0.7336348
8.242296e-11 | -14.65 | 4.750959e-11 | -0.7304849
8.132003e-11 | -14.6 | -2.20588e-11 | -0.727335
8.030196e-11 | -14.55 | -2.036141e-11 | -0.724185
7.936873e-11 | -14.5 | -1.866444e-11 | -0.721035
8.021714e-11 | -14.45 | 1.696803e-11 | -0.7178851
8.038681e-11 | -14.4 | 3.393384e-12 | -0.7147351
8.030196e-11 | -14.35 | -1.697002e-12 | -0.7115852
8.127765e-11 | -14.3 | 1.951376e-11 | -0.7084352
8.064135e-11 | -14.25 | -1.272588e-11 | -0.7052853
8.081102e-11 | -14.2 | 3.393384e-12 | -0.7021353
8.021714e-11 | -14.15 | -1.187768e-11 | -0.6989853
8.259265e-11 | -14.1 | 4.751105e-11 | -0.6958354
8.157458e-11 | -14.05 | -2.036141e-11 | -0.6926854
8.229573e-11 | -14 | 1.442285e-11 | -0.6895355
8.068377e-11 | -13.95 | -3.223909e-11 | -0.6863855
7.983533e-11 | -13.9 | -1.696858e-11 | -0.6832355
8.025955e-11 | -13.85 | 8.484454e-12 | -0.6800856
7.975051e-11 | -13.8 | -1.018071e-11 | -0.6769357
8.110795e-11 | -13.75 | 2.714874e-11 | -0.6737857
8.064135e-11 | -13.7 | -9.331944e-12 | -0.6706357
8.174425e-11 | -13.65 | 2.205783e-11 | -0.6674858
7.98778e-11 | -13.6 | -3.73296e-11 | -0.6643359
7.95384e-11 | -13.55 | -6.787878e-12 | -0.6611859
8.013229e-11 | -13.5 | 1.187768e-11 | -0.6580359
8.161699e-11 | -13.45 | 2.969391e-11 | -0.654886
8.238055e-11 | -13.4 | 1.527106e-11 | -0.651736
8.153217e-11 | -13.35 | -1.69678e-11 | -0.6485861
8.16594e-11 | -13.3 | 2.544621e-12 | -0.6454361
7.983533e-11 | -13.25 | -3.648123e-11 | -0.6422861
8.004747e-11 | -13.2 | 4.242701e-12 | -0.6391362
8.025955e-11 | -13.15 | 4.241591e-12 | -0.6359862
8.242296e-11 | -13.1 | 4.326883e-11 | -0.6328363
8.144732e-11 | -13.05 | -1.951265e-11 | -0.6296863
8.132003e-11 | -13 | -2.545732e-12 | -0.6265364
7.966566e-11 | -12.95 | -3.30873e-11 | -0.6233864
7.992021e-11 | -12.9 | 5.090908e-12 | -0.6202364
7.915665e-11 | -12.85 | -1.527135e-11 | -0.6170865
8.18291e-11 | -12.8 | 5.344871e-11 | -0.6139366
8.433187e-11 | -12.75 | 5.005532e-11 | -0.6107866
8.106552e-11 | -12.7 | -6.532694e-11 | -0.6076366
8.008988e-11 | -12.65 | -1.951265e-11 | -0.6044866
8.072618e-11 | -12.6 | 1.272613e-11 | -0.6013367
8.004747e-11 | -12.55 | -1.357409e-11 | -0.5981868
8.24654e-11 | -12.5 | 4.835835e-11 | -0.5950368
8.348344e-11 | -12.45 | 2.036086e-11 | -0.5918868
8.216847e-11 | -12.4 | -2.629942e-11 | -0.5887369
8.284717e-11 | -12.35 | 1.357435e-11 | -0.585587
7.877485e-11 | -12.3 | -8.144621e-11 | -0.582437
7.805373e-11 | -12.25 | -1.44223e-11 | -0.579287
8.136244e-11 | -12.2 | 6.617404e-11 | -0.5761371
8.064135e-11 | -12.15 | -1.442174e-11 | -0.5729871
8.106552e-11 | -12.1 | 8.483344e-12 | -0.5698372
7.992021e-11 | -12.05 | -2.290603e-11 | -0.5666872
8.017473e-11 | -12 | 5.090353e-12 | -0.5635372
8.021714e-11 | -11.95 | 8.482072e-13 | -0.5603873
8.204121e-11 | -11.9 | 3.648123e-11 | -0.5572373
8.407733e-11 | -11.85 | 4.072305e-11 | -0.5540874
8.352591e-11 | -11.8 | -1.102836e-11 | -0.5509374
8.051407e-11 | -11.75 | -6.023659e-11 | -0.5477875
8.081102e-11 | -11.7 | 5.939115e-12 | -0.5446375
8.081102e-11 | -11.65 | 0 | -0.5414875
8.132003e-11 | -11.6 | 1.018035e-11 | -0.5383376
8.259265e-11 | -11.55 | 2.545232e-11 | -0.5351877
8.229573e-11 | -11.5 | -5.93856e-12 | -0.5320377
8.174425e-11 | -11.45 | -1.102947e-11 | -0.5288877
8.10231e-11 | -11.4 | -1.442285e-11 | -0.5257378
8.259265e-11 | -11.35 | 3.139148e-11 | -0.5225878
8.059889e-11 | -11.3 | -3.987517e-11 | -0.5194379
8.297443e-11 | -11.25 | 4.75107e-11 | -0.5162879
8.115036e-11 | -11.2 | -3.648123e-11 | -0.5131379
8.085344e-11 | -11.15 | -5.93856e-12 | -0.509988
8.089585e-11 | -11.1 | 8.482233e-13 | -0.5068381
7.958084e-11 | -11.05 | -2.629997e-11 | -0.5036881
7.958084e-11 | -11 | 0 | -0.5005381
8.136244e-11 | -10.95 | 3.563192e-11 | -0.4973882
8.2126e-11 | -10.9 | 1.527106e-11 | -0.4942382
8.267748e-11 | -10.85 | 1.102968e-11 | -0.4910883
8.123524e-11 | -10.8 | -2.884459e-11 | -0.4879383
8.004747e-11 | -10.75 | -2.375535e-11 | -0.4847884
8.10231e-11 | -10.7 | 1.951265e-11 | -0.4816384
8.157458e-11 | -10.65 | 1.102947e-11 | -0.4784884
8.280476e-11 | -10.6 | 2.460403e-11 | -0.4753385
8.225329e-11 | -10.55 | -1.102947e-11 | -0.4721885
8.127765e-11 | -10.5 | -1.951265e-11 | -0.4690386
8.038681e-11 | -10.45 | -1.781679e-11 | -0.4658886
8.017473e-11 | -10.4 | -4.241591e-12 | -0.4627386
7.98778e-11 | -10.35 | -5.938674e-12 | -0.4595887
8.276235e-11 | -10.3 | 5.769085e-11 | -0.4564388
8.263507e-11 | -10.25 | -2.545732e-12 | -0.4532888
8.038681e-11 | -10.2 | -4.496497e-11 | -0.4501388
8.132003e-11 | -10.15 | 1.866444e-11 | -0.4469889
7.979292e-11 | -10.1 | -3.05427e-11 | -0.443839
8.115036e-11 | -10.05 | 2.714874e-11 | -0.440689
8.178666e-11 | -10 | 1.272588e-11 | -0.437539
8.263507e-11 | -9.95 | 1.696803e-11 | -0.4343891
7.864759e-11 | -9.9 | -7.974924e-11 | -0.4312391
6.821227e-11 | -9.85 | -2.087096e-10 | -0.4280892
7.088474e-11 | -9.8 | 5.344926e-11 | -0.4249392
8.140491e-11 | -9.75 | 2.104026e-10 | -0.4217892
9.506412e-11 | -9.7 | 2.731832e-10 | -0.4186393
8.806483e-11 | -9.65 | -1.399853e-10 | -0.4154893
7.499948e-11 | -9.6 | -2.613111e-10 | -0.4123394
7.253911e-11 | -9.55 | -4.920712e-11 | -0.4091894
7.936873e-11 | -9.5 | 1.365919e-10 | -0.4060395
8.88708e-11 | -9.45 | 1.900406e-10 | -0.4028895
8.649528e-11 | -9.4 | -4.751015e-11 | -0.3997395
7.890211e-11 | -9.35 | -1.518658e-10 | -0.3965896
7.466011e-11 | -9.3 | -8.483959e-11 | -0.3934397
7.860518e-11 | -9.25 | 7.890103e-11 | -0.3902897
8.785273e-11 | -9.2 | 1.849502e-10 | -0.3871397
8.518028e-11 | -9.15 | -5.344871e-11 | -0.3839897
7.898696e-11 | -9.1 | -1.238684e-10 | -0.3808398
7.830822e-11 | -9.05 | -1.357465e-11 | -0.3776899
8.106552e-11 | -9 | 5.514568e-11 | -0.3745399
8.518028e-11 | -8.95 | 8.229497e-11 | -0.3713899
8.721643e-11 | -8.9 | 4.072283e-11 | -0.36824
8.03444e-11 | -8.85 | -1.374427e-10 | -0.3650901
7.741741e-11 | -8.8 | -5.853962e-11 | -0.3619401
7.975051e-11 | -8.75 | 4.666194e-11 | -0.3587901
8.46288e-11 | -8.7 | 9.756547e-11 | -0.3556402
8.632559e-11 | -8.65 | 3.39355e-11 | -0.3524902
8.093828e-11 | -8.6 | -1.077477e-10 | -0.3493403
7.864759e-11 | -8.55 | -4.581373e-11 | -0.3461903
7.635689e-11 | -8.5 | -4.581373e-11 | -0.3430403
8.267748e-11 | -8.45 | 1.264112e-10 | -0.3398904
8.441672e-11 | -8.4 | 3.478482e-11 | -0.3367404
8.369558e-11 | -8.35 | -1.442313e-11 | -0.3335905
7.877485e-11 | -8.3 | -9.841423e-11 | -0.3304405
7.762951e-11 | -8.25 | -2.290659e-11 | -0.3272906
7.907178e-11 | -8.2 | 2.884515e-11 | -0.3241406
8.318654e-11 | -8.15 | 8.229497e-11 | -0.3209906
8.37804e-11 | -8.1 | 1.187735e-11 | -0.3178407
8.293202e-11 | -8.05 | -1.696747e-11 | -0.3146908
7.869003e-11 | -8 | -8.483959e-11 | -0.3115408
8.127765e-11 | -7.95 | 5.175229e-11 | -0.3083908
8.238055e-11 | -7.9 | 2.205804e-11 | -0.3052409
8.24654e-11 | -7.85 | 1.696969e-12 | -0.3020909
8.16594e-11 | -7.8 | -1.611998e-11 | -0.298941
8.068377e-11 | -7.75 | -1.951265e-11 | -0.295791
8.148973e-11 | -7.7 | 1.611927e-11 | -0.292641
8.263507e-11 | -7.65 | 2.290681e-11 | -0.2894911
8.297443e-11 | -7.6 | 6.787323e-12 | -0.2863411
8.255022e-11 | -7.55 | -8.484373e-12 | -0.2831912
8.106552e-11 | -7.5 | -2.969391e-11 | -0.2800412
8.161699e-11 | -7.45 | 1.102947e-11 | -0.2768913
8.280476e-11 | -7.4 | 2.375558e-11 | -0.2737413
8.216847e-11 | -7.35 | -1.272588e-11 | -0.2705914
8.297443e-11 | -7.3 | 1.611942e-11 | -0.2674414
8.288961e-11 | -7.25 | -1.696414e-12 | -0.2642915
8.03444e-11 | -7.2 | -5.090409e-11 | -0.2611415
8.259265e-11 | -7.15 | 4.49654e-11 | -0.2579915
8.327136e-11 | -7.1 | 1.357409e-11 | -0.2548416
8.18291e-11 | -7.05 | -2.884542e-11 | -0.2516916
8.216847e-11 | -7 | 6.787323e-12 | -0.2485417
7.95384e-11 | -6.95 | -5.260106e-11 | -0.2453917
7.936873e-11 | -6.9 | -3.393416e-12 | -0.2422418
8.132003e-11 | -6.85 | 3.902586e-11 | -0.2390918
8.225329e-11 | -6.8 | 1.866518e-11 | -0.2359419
8.335621e-11 | -6.75 | 2.205838e-11 | -0.2327919
8.047163e-11 | -6.7 | -5.769141e-11 | -0.2296419
8.047163e-11 | -6.65 | 0 | -0.226492
8.250781e-11 | -6.6 | 4.072338e-11 | -0.223342
8.322895e-11 | -6.55 | 1.442299e-11 | -0.2201921
8.301684e-11 | -6.5 | -4.242146e-12 | -0.2170421
8.445913e-11 | -6.45 | 2.88457e-11 | -0.2138921
8.297443e-11 | -6.4 | -2.969419e-11 | -0.2107422
8.081102e-11 | -6.35 | -4.3268e-11 | -0.2075922
8.157458e-11 | -6.3 | 1.527121e-11 | -0.2044423
8.276235e-11 | -6.25 | 2.375535e-11 | -0.2012923
8.556203e-11 | -6.2 | 5.599333e-11 | -0.1981424
8.399251e-11 | -6.15 | -3.139063e-11 | -0.1949924
8.551962e-11 | -6.1 | 3.054212e-11 | -0.1918425
8.318654e-11 | -6.05 | -4.666183e-11 | -0.1886925
8.339862e-11 | -6 | 4.241591e-12 | -0.1855426
8.602866e-11 | -5.95 | 5.26005e-11 | -0.1823926
8.954953e-11 | -5.9 | 7.041796e-11 | -0.1792427
9.124632e-11 | -5.85 | 3.39355e-11 | -0.1760927
9.421575e-11 | -5.8 | 5.938894e-11 | -0.1729427
1.014696e-10 | -5.75 | 1.450756e-10 | -0.1697928
1.12329e-10 | -5.7 | 2.171888e-10 | -0.1666428
1.301879e-10 | -5.65 | 3.571786e-10 | -0.1634929
1.600939e-10 | -5.6 | 5.981193e-10 | -0.1603429
2.070528e-10 | -5.55 | 9.391836e-10 | -0.157193
2.847662e-10 | -5.5 | 1.554262e-09 | -0.154043
4.106263e-10 | -5.45 | 2.517191e-09 | -0.150893
6.135285e-10 | -5.4 | 4.058068e-09 | -0.1477431
9.437423e-10 | -5.35 | 6.604251e-09 | -0.1445931
1.47054e-09 | -5.3 | 1.053602e-08 | -0.1414432
2.325388e-09 | -5.25 | 1.70969e-08 | -0.1382932
3.698041e-09 | -5.2 | 2.745295e-08 | -0.1351433
5.881465e-09 | -5.15 | 4.366873e-08 | -0.1319933
9.342559e-09 | -5.1 | 6.922161e-08 | -0.1288433
1.477781e-08 | -5.05 | 1.087056e-07 | -0.1256934
2.295416e-08 | -5 | 1.635265e-07 | -0.1225434
3.592142e-08 | -4.95 | 2.593442e-07 | -0.1193935
5.579983e-08 | -4.9 | 3.975704e-07 | -0.1162435
8.601618e-08 | -4.85 | 6.043247e-07 | -0.1130936
1.311879e-07 | -4.8 | 9.034402e-07 | -0.1099436
1.989123e-07 | -4.75 | 1.354481e-06 | -0.1067937
2.997198e-07 | -4.7 | 2.016143e-06 | -0.1036437
4.476959e-07 | -4.65 | 2.959539e-06 | -0.1004938
6.65165e-07 | -4.6 | 4.349366e-06 | -0.09734379
9.828042e-07 | -4.55 | 6.352819e-06 | -0.09419385
1.442334e-06 | -4.5 | 9.190561e-06 | -0.09104389
2.102914e-06 | -4.45 | 1.321156e-05 | -0.08789392
3.051388e-06 | -4.4 | 1.896958e-05 | -0.08474398
4.400659e-06 | -4.35 | 2.698532e-05 | -0.08159401
6.283061e-06 | -4.3 | 3.764826e-05 | -0.07844408
8.969916e-06 | -4.25 | 5.37369e-05 | -0.07529411
1.272405e-05 | -4.2 | 7.508238e-05 | -0.07214414
1.794596e-05 | -4.15 | 0.0001044389 | -0.0689942
2.517403e-05 | -4.1 | 0.0001445607 | -0.06584423
3.510131e-05 | -4.05 | 0.0001985468 | -0.0626943
4.864552e-05 | -4 | 0.0002708831 | -0.05954433
6.6917e-05 | -3.95 | 0.0003654299 | -0.05639438
9.167495e-05 | -3.9 | 0.0004951595 | -0.05324442
0.000124791 | -3.85 | 0.0006623187 | -0.05009446
0.0001685167 | -3.8 | 0.0008745154 | -0.0469445
0.0002265858 | -3.75 | 0.001161382 | -0.04379455
0.0003028646 | -3.7 | 0.001525577 | -0.0406446
0.0004022228 | -3.65 | 0.001987165 | -0.03749465
0.000530464 | -3.6 | 0.002564815 | -0.03434468
0.0006958028 | -3.55 | 0.003306779 | -0.03119472
0.000906956 | -3.5 | 0.004223068 | -0.02804477
0.001174543 | -3.45 | 0.005351737 | -0.02489482
0.001510903 | -3.4 | 0.006727219 | -0.02174487
0.00193077 | -3.35 | 0.008397312 | -0.0185949
0.002445481 | -3.3 | 0.01029423 | -0.01544495
0.003080702 | -3.25 | 0.01270442 | -0.01229499
0.003852822 | -3.2 | 0.01544243 | -0.00914504
0.004781466 | -3.15 | 0.01857288 | -0.005995088
0.005883902 | -3.1 | 0.02204865 | -0.00284512
0.007187163 | -3.05 | 0.02606523 | 0.0003048328
0.008703369 | -3 | 0.03032415 | 0.003454786
0.01044631 | -2.95 | 0.03485882 | 0.006604738
0.01242459 | -2.9 | 0.03956575 | 0.009754691
0.01463804 | -2.85 | 0.04426878 | 0.01290466
0.01706187 | -2.8 | 0.04847663 | 0.01605461
0.01971389 | -2.75 | 0.05304044 | 0.01920456
0.02254886 | -2.7 | 0.05669949 | 0.02235452
0.02553787 | -2.65 | 0.05978027 | 0.02550447
0.02863185 | -2.6 | 0.06187929 | 0.02865444
0.0317858 | -2.55 | 0.0630791 | 0.03180439
0.03495434 | -2.5 | 0.0633709 | 0.03495434
0.03808571 | -2.45 | 0.06262733 | 0.0381043
0.04113856 | -2.4 | 0.06105712 | 0.04125425
0.04407886 | -2.35 | 0.05880587 | 0.04440422
0.04686035 | -2.3 | 0.05562974 | 0.04755417
0.04949667 | -2.25 | 0.05272654 | 0.05070412
0.05195808 | -2.2 | 0.04922827 | 0.05385407
0.05423926 | -2.15 | 0.04562352 | 0.05700403
0.0563377 | -2.1 | 0.04196874 | 0.06015399
0.0582605 | -2.05 | 0.03845598 | 0.06330395
0.0600129 | -2 | 0.03504794 | 0.0664539
0.0616064 | -1.95 | 0.03187011 | 0.06960385
0.06305051 | -1.9 | 0.02888213 | 0.07275381
0.06435818 | -1.85 | 0.0261535 | 0.07590377
0.06553229 | -1.8 | 0.02348211 | 0.07905373
0.06659991 | -1.75 | 0.02135249 | 0.08220368
0.06756566 | -1.7 | 0.0193149 | 0.08535363
0.06843487 | -1.65 | 0.01738427 | 0.08850359
0.06922018 | -1.6 | 0.01570614 | 0.09165354
0.0699324 | -1.55 | 0.01424445 | 0.09480351
0.07057639 | -1.5 | 0.01287983 | 0.09795346
0.07115881 | -1.45 | 0.0116484 | 0.1011034
0.07168702 | -1.4 | 0.01056416 | 0.1042534
0.07216698 | -1.35 | 0.009599188 | 0.1074033
0.07259923 | -1.3 | 0.008645045 | 0.1105533
0.07299698 | -1.25 | 0.007954992 | 0.1137032
0.07335716 | -1.2 | 0.007203675 | 0.1168532
0.07368647 | -1.15 | 0.006586006 | 0.1200031
0.0739916 | -1.1 | 0.006102776 | 0.1231531
0.07426632 | -1.05 | 0.005494348 | 0.1263031
0.07451782 | -1 | 0.005029892 | 0.129453
0.07475056 | -0.95 | 0.004654824 | 0.132603
0.07496437 | -0.9 | 0.004276185 | 0.1357529
0.07516211 | -0.85 | 0.003954921 | 0.1389029
0.0753408 | -0.8 | 0.003573745 | 0.1420528
0.07550973 | -0.75 | 0.003378688 | 0.1452028
0.07566244 | -0.7 | 0.003054141 | 0.1483528
0.07580877 | -0.65 | 0.002926587 | 0.1515027
0.07593933 | -0.6 | 0.002611282 | 0.1546527
0.07606406 | -0.55 | 0.002494454 | 0.1578026
0.07617786 | -0.5 | 0.002276003 | 0.1609526
0.07628701 | -0.45 | 0.00218302 | 0.1641025
0.0763888 | -0.4 | 0.002035797 | 0.1672525
0.07648084 | -0.35 | 0.00184074 | 0.1704024
0.07656788 | -0.3 | 0.001740903 | 0.1735524
0.07665098 | -0.25 | 0.001661926 | 0.1767024
0.0767262 | -0.2 | 0.001504421 | 0.1798523
0.0767985 | -0.15 | 0.001446009 | 0.1830023
0.07686918 | -0.1 | 0.001413673 | 0.1861522
0.07693218 | -0.05 | 0.001260042 | 0.1893022
0.07699183 | 0 | 0.001192987 | 0.1924521

## Settings
==================================
S3-50K
==================================
Test Name | vgs-id#1@1
Mode | Sweeping
Speed | Normal
Sweep Delay | 0
Hold Time | 0
Site Coordinate | 0,0
Last Executed | 07/11/2026 19:00:44
Clarius+ Version | V1.12
Execution Time
Interlock | High Voltage Enabled
Device Terminal | Drain | Bulk | Source | Gate
Instrument | SMU3 | GNDU | SMU4 | SMU1
Name | DrainV | N/A | SourceV | GateV
Operation Mode | Voltage Bias | Common | Voltage Bias | Voltage Linear Sweep
Master/Subordinate | N/A | N/A | N/A | Master
Start/Bias | 0.1 | 0 | 0 | -16
Stop | N/A | N/A | N/A | 0
Step | N/A | N/A | N/A | 0.05
Number of Points | 0 | N/A | 0 | 321
Compliance | 0.1 | N/A | 0.1 | 0.1
Measure Current | Measured | N/A | No | No
Measure Voltage | No | N/A | No | Programmed
Current Range | Limited Auto=1uA | N/A | Limited Auto=1uA | Auto
Voltage Range | Best Fixed | N/A | Best Fixed | Best Fixed
AC Measure I Range | N/A | N/A | N/A | N/A
Dual Sweep | N/A | N/A | N/A | Disabled
Pulse Mode | Disabled | N/A | Disabled | Disabled
Pulse On Time | N/A | N/A | N/A | N/A
Pulse Off Time | N/A | N/A | N/A | N/A
Pulse Base Voltage | N/A | N/A | N/A | N/A
Presoak | N/A | N/A | N/A | N/A
Frequency Mode | N/A | N/A | N/A | N/A
Frequency | N/A | N/A | N/A | N/A
Start Frequency | N/A | N/A | N/A | N/A
Stop Frequency | N/A | N/A | N/A | N/A
Frequency Points | N/A | N/A | N/A | N/A
AC Drive Signal | OFF | N/A | OFF | OFF
Overvoltage Protection
Compensation
CVU Path
Formulas
GM = DIFF(DRAINI, GATEV)
IDLIN = TANFIT(GATEV, DRAINI, MAXPOS(GM))
VT = TANFITXINT(GATEV, DRAINI, MAXPOS(GM))
==================================
S2-50K
==================================
Test Name | vgs-id#1@1
Mode | Sweeping
Speed | Normal
Sweep Delay | 0
Hold Time | 0
Site Coordinate | 0,0
Last Executed | 07/11/2026 18:59:37
Clarius+ Version | V1.12
Execution Time
Interlock | High Voltage Enabled
Device Terminal | Drain | Bulk | Source | Gate
Instrument | SMU3 | GNDU | SMU4 | SMU1
Name | DrainV | N/A | SourceV | GateV
Operation Mode | Voltage Bias | Common | Voltage Bias | Voltage Linear Sweep
Master/Subordinate | N/A | N/A | N/A | Master
Start/Bias | 0.1 | 0 | 0 | -16
Stop | N/A | N/A | N/A | 0
Step | N/A | N/A | N/A | 0.05
Number of Points | 0 | N/A | 0 | 321
Compliance | 0.1 | N/A | 0.1 | 0.1
Measure Current | Measured | N/A | No | No
Measure Voltage | No | N/A | No | Programmed
Current Range | Limited Auto=1uA | N/A | Limited Auto=1uA | Auto
Voltage Range | Best Fixed | N/A | Best Fixed | Best Fixed
AC Measure I Range | N/A | N/A | N/A | N/A
Dual Sweep | N/A | N/A | N/A | Disabled
Pulse Mode | Disabled | N/A | Disabled | Disabled
Pulse On Time | N/A | N/A | N/A | N/A
Pulse Off Time | N/A | N/A | N/A | N/A
Pulse Base Voltage | N/A | N/A | N/A | N/A
Presoak | N/A | N/A | N/A | N/A
Frequency Mode | N/A | N/A | N/A | N/A
Frequency | N/A | N/A | N/A | N/A
Start Frequency | N/A | N/A | N/A | N/A
Stop Frequency | N/A | N/A | N/A | N/A
Frequency Points | N/A | N/A | N/A | N/A
AC Drive Signal | OFF | N/A | OFF | OFF
Overvoltage Protection
Compensation
CVU Path
Formulas
GM = DIFF(DRAINI, GATEV)
IDLIN = TANFIT(GATEV, DRAINI, MAXPOS(GM))
VT = TANFITXINT(GATEV, DRAINI, MAXPOS(GM))
==================================
S1-50K
==================================
Test Name | vgs-id#1@1
Mode | Sweeping
Speed | Normal
Sweep Delay | 0
Hold Time | 0
Site Coordinate | 0,0
Last Executed | 07/11/2026 18:58:31
Clarius+ Version | V1.12
Execution Time
Interlock | High Voltage Enabled
Device Terminal | Drain | Bulk | Source | Gate
Instrument | SMU3 | GNDU | SMU4 | SMU1
Name | DrainV | N/A | SourceV | GateV
Operation Mode | Voltage Bias | Common | Voltage Bias | Voltage Linear Sweep
Master/Subordinate | N/A | N/A | N/A | Master
Start/Bias | 0.1 | 0 | 0 | -16
Stop | N/A | N/A | N/A | 0
Step | N/A | N/A | N/A | 0.05
Number of Points | 0 | N/A | 0 | 321
Compliance | 0.1 | N/A | 0.1 | 0.1
Measure Current | Measured | N/A | No | No
Measure Voltage | No | N/A | No | Programmed
Current Range | Limited Auto=1uA | N/A | Limited Auto=1uA | Auto
Voltage Range | Best Fixed | N/A | Best Fixed | Best Fixed
AC Measure I Range | N/A | N/A | N/A | N/A
Dual Sweep | N/A | N/A | N/A | Disabled
Pulse Mode | Disabled | N/A | Disabled | Disabled
Pulse On Time | N/A | N/A | N/A | N/A
Pulse Off Time | N/A | N/A | N/A | N/A
Pulse Base Voltage | N/A | N/A | N/A | N/A
Presoak | N/A | N/A | N/A | N/A
Frequency Mode | N/A | N/A | N/A | N/A
Frequency | N/A | N/A | N/A | N/A
Start Frequency | N/A | N/A | N/A | N/A
Stop Frequency | N/A | N/A | N/A | N/A
Frequency Points | N/A | N/A | N/A | N/A
AC Drive Signal | OFF | N/A | OFF | OFF
Overvoltage Protection
Compensation
CVU Path
Formulas
GM = DIFF(DRAINI, GATEV)
IDLIN = TANFIT(GATEV, DRAINI, MAXPOS(GM))
VT = TANFITXINT(GATEV, DRAINI, MAXPOS(GM))

## S2-50K
DrainI | GateV | GM | IDLIN | VT
1.413443e-10 | -16 | #REF | -0.7906177 | -3.119918
1.383749e-10 | -15.95 | -5.938782e-11 | -0.7875485
1.379931e-10 | -15.9 | -7.636085e-12 | -0.7844794
1.376962e-10 | -15.85 | -5.938118e-12 | -0.7814103
1.352782e-10 | -15.8 | -4.835947e-11 | -0.7783411
1.35448e-10 | -15.75 | 3.394494e-12 | -0.7752719
1.345147e-10 | -15.7 | -1.866555e-11 | -0.7722028
1.351934e-10 | -15.65 | 1.357465e-11 | -0.7691336
1.33327e-10 | -15.6 | -3.73296e-11 | -0.7660645
1.327331e-10 | -15.55 | -1.187768e-11 | -0.7629954
1.323937e-10 | -15.5 | -6.787878e-12 | -0.7599262
1.319695e-10 | -15.45 | -8.483182e-12 | -0.756857
1.308242e-10 | -15.4 | -2.290714e-11 | -0.7537879
1.337936e-10 | -15.35 | 5.938896e-11 | -0.7507188
1.332845e-10 | -15.3 | -1.018126e-11 | -0.7476496
1.329452e-10 | -15.25 | -6.786767e-12 | -0.7445804
1.315453e-10 | -15.2 | -2.799694e-11 | -0.7415113
1.298061e-10 | -15.15 | -3.478482e-11 | -0.7384421
1.290001e-10 | -15.1 | -1.611957e-11 | -0.735373
1.30103e-10 | -15.05 | 2.205838e-11 | -0.7323039
1.291274e-10 | -15 | -1.951265e-11 | -0.7292347
1.294667e-10 | -14.95 | 6.786767e-12 | -0.7261655
1.303575e-10 | -14.9 | 1.781624e-11 | -0.7230964
1.270912e-10 | -14.85 | -6.532763e-11 | -0.7200273
1.286607e-10 | -14.8 | 3.139088e-11 | -0.7169581
1.286183e-10 | -14.75 | -8.487623e-13 | -0.713889
1.295516e-10 | -14.7 | 1.8665e-11 | -0.7108198
1.303151e-10 | -14.65 | 1.527106e-11 | -0.7077506
1.292546e-10 | -14.6 | -2.121002e-11 | -0.7046815
1.276003e-10 | -14.55 | -3.30873e-11 | -0.7016124
1.281093e-10 | -14.5 | 1.018015e-11 | -0.6985432
1.307393e-10 | -14.45 | 5.26005e-11 | -0.6954741
1.307393e-10 | -14.4 | 0 | -0.6924049
1.302727e-10 | -14.35 | -9.332677e-12 | -0.6893358
1.268791e-10 | -14.3 | -6.787156e-11 | -0.6862666
1.294243e-10 | -14.25 | 5.090409e-11 | -0.6831975
1.301879e-10 | -14.2 | 1.527106e-11 | -0.6801283
1.270488e-10 | -14.15 | -6.278121e-11 | -0.6770592
1.294667e-10 | -14.1 | 4.835928e-11 | -0.6739901
1.28788e-10 | -14.05 | -1.357409e-11 | -0.6709209
1.298485e-10 | -14 | 2.121017e-11 | -0.6678517
1.292546e-10 | -13.95 | -1.187768e-11 | -0.6647826
1.292122e-10 | -13.9 | -8.487623e-13 | -0.6617134
1.272185e-10 | -13.85 | -3.987538e-11 | -0.6586443
1.298909e-10 | -13.8 | 5.344926e-11 | -0.6555752
1.288728e-10 | -13.75 | -2.036197e-11 | -0.652506
1.280244e-10 | -13.7 | -1.696803e-11 | -0.6494368
1.275578e-10 | -13.65 | -9.332499e-12 | -0.6463677
1.273881e-10 | -13.6 | -3.393448e-12 | -0.6432986
1.273033e-10 | -13.55 | -1.696414e-12 | -0.6402294
1.253944e-10 | -13.5 | -3.81782e-11 | -0.6371603
1.276851e-10 | -13.45 | 4.581318e-11 | -0.6340911
1.278972e-10 | -13.4 | 4.242701e-12 | -0.6310219
1.269215e-10 | -13.35 | -1.951413e-11 | -0.6279528
1.260731e-10 | -13.3 | -1.696747e-11 | -0.6248837
1.262004e-10 | -13.25 | 2.544621e-12 | -0.6218145
1.259034e-10 | -13.2 | -5.93856e-12 | -0.6187453
1.283214e-10 | -13.15 | 4.835835e-11 | -0.6156762
1.281093e-10 | -13.1 | -4.241672e-12 | -0.6126071
1.273881e-10 | -13.05 | -1.442285e-11 | -0.6095379
1.26667e-10 | -13 | -1.442285e-11 | -0.6064688
1.251823e-10 | -12.95 | -2.969336e-11 | -0.6033996
1.262428e-10 | -12.9 | 2.121017e-11 | -0.6003304
1.252671e-10 | -12.85 | -1.951413e-11 | -0.5972613
1.278548e-10 | -12.8 | 5.175229e-11 | -0.5941922
1.282789e-10 | -12.75 | 8.483737e-12 | -0.591123
1.281941e-10 | -12.7 | -1.696414e-12 | -0.5880539
1.278972e-10 | -12.65 | -5.93856e-12 | -0.5849847
1.264549e-10 | -12.6 | -2.884625e-11 | -0.5819156
1.270912e-10 | -12.55 | 1.272588e-11 | -0.5788464
1.290001e-10 | -12.5 | 3.817765e-11 | -0.5757773
1.274305e-10 | -12.45 | -3.139088e-11 | -0.5727081
1.257338e-10 | -12.4 | -3.39355e-11 | -0.569639
1.24546e-10 | -12.35 | -2.37558e-11 | -0.5665699
1.294667e-10 | -12.3 | 9.841423e-11 | -0.5635007
1.265822e-10 | -12.25 | -5.769085e-11 | -0.5604315
1.257338e-10 | -12.2 | -1.696803e-11 | -0.5573624
1.27176e-10 | -12.15 | 2.88457e-11 | -0.5542932
1.222978e-10 | -12.1 | -9.756733e-11 | -0.5512241
1.299758e-10 | -12.05 | 1.535594e-10 | -0.548155
1.247581e-10 | -12 | -1.043528e-10 | -0.5450858
1.289152e-10 | -11.95 | 8.314262e-11 | -0.5420166
1.264973e-10 | -11.9 | -4.835835e-11 | -0.5389475
1.263701e-10 | -11.85 | -2.545225e-12 | -0.5358784
1.263701e-10 | -11.8 | 0 | -0.5328092
1.267942e-10 | -11.75 | 8.483737e-12 | -0.5297401
1.267942e-10 | -11.7 | 0 | -0.5266709
1.238673e-10 | -11.65 | -5.853906e-11 | -0.5236017
1.249702e-10 | -11.6 | 2.20588e-11 | -0.5205326
1.250975e-10 | -11.55 | 2.545177e-12 | -0.5174635
1.268367e-10 | -11.5 | 3.478426e-11 | -0.5143943
1.271336e-10 | -11.45 | 5.939115e-12 | -0.5113251
1.238249e-10 | -11.4 | -6.617515e-11 | -0.508256
1.242915e-10 | -11.35 | 9.332677e-12 | -0.5051869
1.245036e-10 | -11.3 | 4.241591e-12 | -0.5021177
1.272609e-10 | -11.25 | 5.514568e-11 | -0.4990486
1.290425e-10 | -11.2 | 3.563247e-11 | -0.4959794
1.260731e-10 | -11.15 | -5.938727e-11 | -0.4929102
1.206009e-10 | -11.1 | -1.094452e-10 | -0.4898411
1.207282e-10 | -11.05 | 2.545177e-12 | -0.486772
1.214918e-10 | -11 | 1.527106e-11 | -0.4837028
1.23231e-10 | -10.95 | 3.478426e-11 | -0.4806337
1.228492e-10 | -10.9 | -7.63553e-12 | -0.4775645
1.223826e-10 | -10.85 | -9.332677e-12 | -0.4744954
1.207706e-10 | -10.8 | -3.223909e-11 | -0.4714262
1.194132e-10 | -10.75 | -2.714874e-11 | -0.4683571
1.220008e-10 | -10.7 | 5.175285e-11 | -0.4652879
1.218735e-10 | -10.65 | -2.545732e-12 | -0.4622188
1.208131e-10 | -10.6 | -2.121002e-11 | -0.4591497
1.217039e-10 | -10.55 | 1.781624e-11 | -0.4560805
1.200919e-10 | -10.5 | -3.223909e-11 | -0.4530113
1.189465e-10 | -10.45 | -2.290714e-11 | -0.4499422
1.22425e-10 | -10.4 | 6.956853e-11 | -0.446873
1.208131e-10 | -10.35 | -3.223915e-11 | -0.4438039
1.207282e-10 | -10.3 | -1.696969e-12 | -0.4407348
1.205585e-10 | -10.25 | -3.393384e-12 | -0.4376656
1.208555e-10 | -10.2 | 5.93856e-12 | -0.4345964
1.217463e-10 | -10.15 | 1.781624e-11 | -0.4315273
1.203464e-10 | -10.1 | -2.799748e-11 | -0.4284582
1.203464e-10 | -10.05 | 0 | -0.425389
1.222978e-10 | -10 | 3.902641e-11 | -0.4223199
1.220432e-10 | -9.95 | -5.090353e-12 | -0.4192507
1.206434e-10 | -9.9 | -2.799694e-11 | -0.4161815
1.222978e-10 | -9.85 | 3.308793e-11 | -0.4131124
1.206858e-10 | -9.8 | -3.223909e-11 | -0.4100433
1.224674e-10 | -9.75 | 3.563247e-11 | -0.4069741
1.233158e-10 | -9.7 | 1.696747e-11 | -0.403905
1.235703e-10 | -9.65 | 5.090908e-12 | -0.4008358
1.218735e-10 | -9.6 | -3.393671e-11 | -0.3977667
1.219584e-10 | -9.55 | 1.696414e-12 | -0.3946975
1.20304e-10 | -9.5 | -3.30873e-11 | -0.3916284
1.208131e-10 | -9.45 | 1.018126e-11 | -0.3885592
1.21619e-10 | -9.4 | 1.611927e-11 | -0.38549
1.18989e-10 | -9.35 | -5.26015e-11 | -0.3824209
1.210675e-10 | -9.3 | 4.157103e-11 | -0.3793518
1.208979e-10 | -9.25 | -3.393384e-12 | -0.3762826
1.21619e-10 | -9.2 | 1.442285e-11 | -0.3732135
1.187769e-10 | -9.15 | -5.684265e-11 | -0.3701443
1.220432e-10 | -9.1 | 6.532818e-11 | -0.3670752
1.206858e-10 | -9.05 | -2.714874e-11 | -0.364006
1.213645e-10 | -9 | 1.357409e-11 | -0.3609369
1.197101e-10 | -8.95 | -3.308785e-11 | -0.3578677
1.193708e-10 | -8.9 | -6.786767e-12 | -0.3547986
1.203464e-10 | -8.85 | 1.951358e-11 | -0.3517295
1.199646e-10 | -8.8 | -7.63553e-12 | -0.3486603
1.19795e-10 | -8.75 | -3.393939e-12 | -0.3455911
1.207282e-10 | -8.7 | 1.8665e-11 | -0.342522
1.191587e-10 | -8.65 | -3.139033e-11 | -0.3394528
1.206858e-10 | -8.6 | 3.05427e-11 | -0.3363837
1.197101e-10 | -8.55 | -1.951376e-11 | -0.3333146
1.210675e-10 | -8.5 | 2.714874e-11 | -0.3302454
1.235279e-10 | -8.45 | 4.920767e-11 | -0.3271762
1.213645e-10 | -8.4 | -4.326856e-11 | -0.3241071
1.222129e-10 | -8.35 | 1.696835e-11 | -0.321038
1.209827e-10 | -8.3 | -2.460356e-11 | -0.3179688
1.200071e-10 | -8.25 | -1.951321e-11 | -0.3148997
1.20304e-10 | -8.2 | 5.93856e-12 | -0.3118305
1.212797e-10 | -8.15 | 1.951376e-11 | -0.3087613
1.217039e-10 | -8.1 | 8.483899e-12 | -0.3056922
1.216614e-10 | -8.05 | -8.487623e-13 | -0.3026231
1.200919e-10 | -8 | -3.139033e-11 | -0.2995539
1.208979e-10 | -7.95 | 1.611927e-11 | -0.2964848
1.215342e-10 | -7.9 | 1.2726e-11 | -0.2934156
1.214918e-10 | -7.85 | -8.482072e-13 | -0.2903465
1.229765e-10 | -7.8 | 2.969419e-11 | -0.2872773
1.205161e-10 | -7.75 | -4.920656e-11 | -0.2842082
1.208555e-10 | -7.7 | 6.786767e-12 | -0.281139
1.218311e-10 | -7.65 | 1.951284e-11 | -0.2780699
1.19498e-10 | -7.6 | -4.666139e-11 | -0.2750007
1.199222e-10 | -7.55 | 8.484373e-12 | -0.2719316
1.225098e-10 | -7.5 | 5.175174e-11 | -0.2688624
1.206434e-10 | -7.45 | -3.732889e-11 | -0.2657933
1.214494e-10 | -7.4 | 1.611942e-11 | -0.2627241
1.212797e-10 | -7.35 | -3.393384e-12 | -0.259655
1.200919e-10 | -7.3 | -2.375558e-11 | -0.2565858
1.198374e-10 | -7.25 | -5.090908e-12 | -0.2535167
1.208555e-10 | -7.2 | 2.036197e-11 | -0.2504475
1.214918e-10 | -7.15 | 1.2726e-11 | -0.2473784
1.227219e-10 | -7.1 | 2.4603e-11 | -0.2443092
1.229765e-10 | -7.05 | 5.090957e-12 | -0.2412401
1.223826e-10 | -7 | -1.187768e-11 | -0.2381709
1.217039e-10 | -6.95 | -1.357409e-11 | -0.2351018
1.206858e-10 | -6.9 | -2.036161e-11 | -0.2320327
1.237824e-10 | -6.85 | 6.193244e-11 | -0.2289635
1.230189e-10 | -6.8 | -1.527121e-11 | -0.2258944
1.227644e-10 | -6.75 | -5.089798e-12 | -0.2228252
1.204737e-10 | -6.7 | -4.581429e-11 | -0.219756
1.209827e-10 | -6.65 | 1.018136e-11 | -0.2166869
1.218311e-10 | -6.6 | 1.696747e-11 | -0.2136177
1.206434e-10 | -6.55 | -2.375447e-11 | -0.2105486
1.223402e-10 | -6.5 | 3.39355e-11 | -0.2074795
1.218311e-10 | -6.45 | -1.018126e-11 | -0.2044103
1.207282e-10 | -6.4 | -2.205804e-11 | -0.2013412
1.190738e-10 | -6.35 | -3.308785e-11 | -0.198272
1.191162e-10 | -6.3 | 8.482152e-13 | -0.1952029
1.211948e-10 | -6.25 | 4.157159e-11 | -0.1921337
1.23231e-10 | -6.2 | 4.072338e-11 | -0.1890646
1.225522e-10 | -6.15 | -1.357477e-11 | -0.1859954
1.228492e-10 | -6.1 | 5.939115e-12 | -0.1829263
1.228068e-10 | -6.05 | -8.482152e-13 | -0.1798571
1.255641e-10 | -6 | 5.514568e-11 | -0.176788
1.278972e-10 | -5.95 | 4.666194e-11 | -0.1737188
1.3303e-10 | -5.9 | 1.026568e-10 | -0.1706497
1.416413e-10 | -5.85 | 1.722244e-10 | -0.1675805
1.502525e-10 | -5.8 | 1.72226e-10 | -0.1645114
1.708262e-10 | -5.75 | 4.114721e-10 | -0.1614422
2.026412e-10 | -5.7 | 6.362969e-10 | -0.1583731
2.575326e-10 | -5.65 | 1.097835e-09 | -0.1553039
3.427119e-10 | -5.6 | 1.70358e-09 | -0.1522348
4.860924e-10 | -5.55 | 2.867627e-09 | -0.1491656
7.097843e-10 | -5.5 | 4.47382e-09 | -0.1460965
1.073724e-09 | -5.45 | 7.27876e-09 | -0.1430273
1.65304e-09 | -5.4 | 1.15864e-08 | -0.1399582
2.571309e-09 | -5.35 | 1.836531e-08 | -0.136889
3.993596e-09 | -5.3 | 2.84459e-08 | -0.1338199
6.21626e-09 | -5.25 | 4.445312e-08 | -0.1307507
9.640787e-09 | -5.2 | 6.849027e-08 | -0.1276816
1.481433e-08 | -5.15 | 1.034715e-07 | -0.1246125
2.264334e-08 | -5.1 | 1.565794e-07 | -0.1215433
3.425185e-08 | -5.05 | 2.321717e-07 | -0.1184742
5.157785e-08 | -5 | 3.465186e-07 | -0.115405
7.721697e-08 | -4.95 | 5.127805e-07 | -0.1123358
1.148674e-07 | -4.9 | 7.530132e-07 | -0.1092667
1.69584e-07 | -4.85 | 1.094328e-06 | -0.1061975
2.49238e-07 | -4.8 | 1.593088e-06 | -0.1031284
3.65289e-07 | -4.75 | 2.321011e-06 | -0.1000593
5.33155e-07 | -4.7 | 3.357308e-06 | -0.0969901
7.769074e-07 | -4.65 | 4.875076e-06 | -0.09392097
1.127938e-06 | -4.6 | 7.020581e-06 | -0.09085181
1.633204e-06 | -4.55 | 1.010538e-05 | -0.08778267
2.357502e-06 | -4.5 | 1.44859e-05 | -0.08471351
3.389128e-06 | -4.45 | 2.063245e-05 | -0.08164435
4.859294e-06 | -4.4 | 2.940348e-05 | -0.07857522
6.929381e-06 | -4.35 | 4.14016e-05 | -0.07550606
9.830332e-06 | -4.3 | 5.801934e-05 | -0.07243693
1.391429e-05 | -4.25 | 8.167886e-05 | -0.06936777
1.959465e-05 | -4.2 | 0.0001136068 | -0.06629861
2.743423e-05 | -4.15 | 0.0001567924 | -0.06322948
3.821455e-05 | -4.1 | 0.0002156057 | -0.06016032
5.28534e-05 | -4.05 | 0.0002927786 | -0.05709119
7.278787e-05 | -4 | 0.0003986879 | -0.05402203
9.961682e-05 | -3.95 | 0.0005365795 | -0.05095288
0.00013552 | -3.9 | 0.0007180644 | -0.04788374
0.0001831695 | -3.85 | 0.0009529856 | -0.04481458
0.0002455462 | -3.8 | 0.001247535 | -0.04174543
0.0003276895 | -3.75 | 0.001642867 | -0.03867629
0.0004346015 | -3.7 | 0.002138243 | -0.03560714
0.000571993 | -3.65 | 0.002747833 | -0.032538
0.0007490222 | -3.6 | 0.003540571 | -0.02946884
0.0009738957 | -3.55 | 0.004497474 | -0.02639969
0.001257847 | -3.5 | 0.005679025 | -0.02333054
0.00161349 | -3.45 | 0.007112864 | -0.0202614
0.00205504 | -3.4 | 0.008831014 | -0.01719225
0.002599074 | -3.35 | 0.01088064 | -0.01412309
0.00325715 | -3.3 | 0.01316153 | -0.01105395
0.004057836 | -3.25 | 0.01601373 | -0.007984801
0.005013901 | -3.2 | 0.01912133 | -0.004915656
0.006150522 | -3.15 | 0.02273244 | -0.00184651
0.007481693 | -3.1 | 0.02662332 | 0.00122265
0.009023528 | -3.05 | 0.03083672 | 0.004291796
0.01078587 | -3 | 0.03524681 | 0.007360941
0.01277586 | -2.95 | 0.0398 | 0.01043009
0.01499202 | -2.9 | 0.04432325 | 0.01349923
0.0174248 | -2.85 | 0.04865535 | 0.01656839
0.02003722 | -2.8 | 0.0522484 | 0.01963754
0.02283888 | -2.75 | 0.05603326 | 0.02270668
0.02577563 | -2.7 | 0.05873503 | 0.02577583
0.0288107 | -2.65 | 0.06070143 | 0.02884498
0.03189524 | -2.6 | 0.06169068 | 0.03191414
0.03498328 | -2.55 | 0.06176083 | 0.03498328
0.03803353 | -2.5 | 0.06100511 | 0.03805243
0.04100358 | -2.45 | 0.05940093 | 0.04112157
0.04386112 | -2.4 | 0.05715093 | 0.04419072
0.04658179 | -2.35 | 0.05441325 | 0.04725988
0.04912628 | -2.3 | 0.05088975 | 0.05032902
0.05151978 | -2.25 | 0.0478701 | 0.05339817
0.05374297 | -2.2 | 0.04446377 | 0.05646731
0.0557915 | -2.15 | 0.04097063 | 0.05953646
0.05766813 | -2.1 | 0.03753253 | 0.06260562
0.059384 | -2.05 | 0.03431733 | 0.06567477
0.06094749 | -2 | 0.03126982 | 0.06874391
0.06236712 | -1.95 | 0.02839277 | 0.07181306
0.06365516 | -1.9 | 0.02576072 | 0.07488221
0.06482206 | -1.85 | 0.02333807 | 0.07795136
0.06587034 | -1.8 | 0.02096546 | 0.08102051
0.06682596 | -1.75 | 0.01911255 | 0.08408965
0.06769144 | -1.7 | 0.0173095 | 0.0871588
0.06847353 | -1.65 | 0.01564188 | 0.09022795
0.06918397 | -1.6 | 0.01420872 | 0.0932971
0.06982718 | -1.55 | 0.01286415 | 0.09636625
0.07040866 | -1.5 | 0.01162977 | 0.0994354
0.07093832 | -1.45 | 0.0105931 | 0.1025045
0.07142062 | -1.4 | 0.009646104 | 0.1055737
0.07186053 | -1.35 | 0.008798101 | 0.1086428
0.07225722 | -1.3 | 0.007933814 | 0.111712
0.07262122 | -1.25 | 0.007279969 | 0.1147811
0.07295414 | -1.2 | 0.006658441 | 0.1178503
0.07325985 | -1.15 | 0.006114087 | 0.1209194
0.07353954 | -1.1 | 0.005593901 | 0.1239886
0.07379706 | -1.05 | 0.00515043 | 0.1270577
0.07403238 | -1 | 0.004706387 | 0.1301269
0.0742519 | -0.95 | 0.004390328 | 0.133196
0.07445325 | -0.9 | 0.004027038 | 0.1362652
0.07463826 | -0.85 | 0.00370026 | 0.1393343
0.07480655 | -0.8 | 0.003365724 | 0.1424035
0.07496664 | -0.75 | 0.003201812 | 0.1454726
0.07511484 | -0.7 | 0.002963989 | 0.1485418
0.07524762 | -0.65 | 0.002655535 | 0.1516109
0.07537581 | -0.6 | 0.002563896 | 0.1546801
0.07549498 | -0.55 | 0.00238344 | 0.1577492
0.0756049 | -0.5 | 0.002198368 | 0.1608184
0.07570828 | -0.45 | 0.002067685 | 0.1638875
0.07580608 | -0.4 | 0.001955927 | 0.1669567
0.07589578 | -0.35 | 0.00179395 | 0.1700258
0.07597937 | -0.3 | 0.001671762 | 0.173095
0.07605933 | -0.25 | 0.001599341 | 0.1761641
0.07613625 | -0.2 | 0.001538247 | 0.1792333
0.07620547 | -0.15 | 0.001384467 | 0.1823024
0.0762716 | -0.1 | 0.001322627 | 0.1853716
0.07633526 | -0.05 | 0.001273155 | 0.1884407
0.07639323 | 0 | 0.001159459 | 0.1915099

## S1-50K
DrainI | GateV | GM | IDLIN | VT
1.215342e-10 | -16 | #REF | -0.8191774 | -3.077203
1.197101e-10 | -15.95 | -3.648123e-11 | -0.8160079
1.201343e-10 | -15.9 | 8.484292e-12 | -0.8128384
1.215342e-10 | -15.85 | 2.799748e-11 | -0.8096689
1.210675e-10 | -15.8 | -9.332499e-12 | -0.8064994
1.223826e-10 | -15.75 | 2.630053e-11 | -0.8033299
1.190314e-10 | -15.7 | -6.702335e-11 | -0.8001604
1.183103e-10 | -15.65 | -1.442285e-11 | -0.7969909
1.191162e-10 | -15.6 | 1.611957e-11 | -0.7938214
1.17674e-10 | -15.55 | -2.884459e-11 | -0.7906519
1.194132e-10 | -15.5 | 3.478371e-11 | -0.7874824
1.193284e-10 | -15.45 | -1.696414e-12 | -0.7843129
1.183527e-10 | -15.4 | -1.951376e-11 | -0.7811433
1.186496e-10 | -15.35 | 5.939229e-12 | -0.7779739
1.187769e-10 | -15.3 | 2.545177e-12 | -0.7748044
1.18183e-10 | -15.25 | -1.187768e-11 | -0.7716348
1.197526e-10 | -15.2 | 3.139144e-11 | -0.7684653
1.19498e-10 | -15.15 | -5.090908e-12 | -0.7652958
1.196253e-10 | -15.1 | 2.545225e-12 | -0.7621264
1.184799e-10 | -15.05 | -2.290659e-11 | -0.7589568
1.176316e-10 | -15 | -1.696747e-11 | -0.7557873
1.196677e-10 | -14.95 | 4.072227e-11 | -0.7526178
1.183103e-10 | -14.9 | -2.714874e-11 | -0.7494483
1.185224e-10 | -14.85 | 4.242782e-12 | -0.7462788
1.202616e-10 | -14.8 | 3.478371e-11 | -0.7431093
1.184375e-10 | -14.75 | -3.648068e-11 | -0.7399398
1.167407e-10 | -14.7 | -3.393606e-11 | -0.7367703
1.175891e-10 | -14.65 | 1.696747e-11 | -0.7336008
1.172922e-10 | -14.6 | -5.938674e-12 | -0.7304313
1.188617e-10 | -14.55 | 3.139088e-11 | -0.7272618
1.167407e-10 | -14.5 | -4.241979e-11 | -0.7240923
1.173346e-10 | -14.45 | 1.187768e-11 | -0.7209228
1.162741e-10 | -14.4 | -2.120962e-11 | -0.7177532
1.179285e-10 | -14.35 | 3.308793e-11 | -0.7145838
1.160196e-10 | -14.3 | -3.81782e-11 | -0.7114143
1.170801e-10 | -14.25 | 2.121017e-11 | -0.7082447
1.186496e-10 | -14.2 | 3.139033e-11 | -0.7050752
1.175467e-10 | -14.15 | -2.205838e-11 | -0.7019057
1.171225e-10 | -14.1 | -8.483899e-12 | -0.6987363
1.161893e-10 | -14.05 | -1.8665e-11 | -0.6955667
1.183527e-10 | -14 | 4.3268e-11 | -0.6923972
1.18183e-10 | -13.95 | -3.393384e-12 | -0.6892277
1.18989e-10 | -13.9 | 1.611982e-11 | -0.6860582
1.172922e-10 | -13.85 | -3.393671e-11 | -0.6828887
1.186921e-10 | -13.8 | 2.79975e-11 | -0.6797192
1.154681e-10 | -13.75 | -6.447873e-11 | -0.6765497
1.174619e-10 | -13.7 | 3.987517e-11 | -0.6733802
1.181406e-10 | -13.65 | 1.357409e-11 | -0.6702107
1.176316e-10 | -13.6 | -1.018035e-11 | -0.6670412
1.180557e-10 | -13.55 | 8.483182e-12 | -0.6638717
1.186496e-10 | -13.5 | 1.187768e-11 | -0.6607022
1.175467e-10 | -13.45 | -2.205838e-11 | -0.6575327
1.183103e-10 | -13.4 | 1.527106e-11 | -0.6543631
1.174619e-10 | -13.35 | -1.69678e-11 | -0.6511937
1.179285e-10 | -13.3 | 9.332499e-12 | -0.6480242
1.196253e-10 | -13.25 | 3.39355e-11 | -0.6448546
1.17674e-10 | -13.2 | -3.902586e-11 | -0.6416851
1.180557e-10 | -13.15 | 7.634975e-12 | -0.6385156
1.175467e-10 | -13.1 | -1.01809e-11 | -0.6353462
1.158075e-10 | -13.05 | -3.478371e-11 | -0.6321766
1.180557e-10 | -13 | 4.496442e-11 | -0.6290071
1.172498e-10 | -12.95 | -1.611927e-11 | -0.6258376
1.175043e-10 | -12.9 | 5.090353e-12 | -0.6226681
1.167831e-10 | -12.85 | -1.442313e-11 | -0.6194986
1.150864e-10 | -12.8 | -3.39355e-11 | -0.6163291
1.165711e-10 | -12.75 | 2.969391e-11 | -0.6131596
1.183103e-10 | -12.7 | 3.478371e-11 | -0.6099901
1.166983e-10 | -12.65 | -3.223909e-11 | -0.6068206
1.178012e-10 | -12.6 | 2.205936e-11 | -0.6036511
1.159347e-10 | -12.55 | -3.733e-11 | -0.6004816
1.149591e-10 | -12.5 | -1.951265e-11 | -0.5973121
1.161044e-10 | -12.45 | 2.290659e-11 | -0.5941425
1.155954e-10 | -12.4 | -1.018071e-11 | -0.590973
1.165286e-10 | -12.35 | 1.86648e-11 | -0.5878036
1.186072e-10 | -12.3 | 4.157159e-11 | -0.5846341
1.179709e-10 | -12.25 | -1.272588e-11 | -0.5814645
1.169952e-10 | -12.2 | -1.951376e-11 | -0.578295
1.170377e-10 | -12.15 | 8.493174e-13 | -0.5751255
1.151712e-10 | -12.1 | -3.733071e-11 | -0.571956
1.172498e-10 | -12.05 | 4.157159e-11 | -0.5687865
1.167831e-10 | -12 | -9.332499e-12 | -0.565617
1.167831e-10 | -11.95 | 0 | -0.5624475
1.172498e-10 | -11.9 | 9.332499e-12 | -0.559278
1.171649e-10 | -11.85 | -1.696447e-12 | -0.5561085
1.150439e-10 | -11.8 | -4.242035e-11 | -0.552939
1.150439e-10 | -11.75 | 0 | -0.5497695
1.157227e-10 | -11.7 | 1.357465e-11 | -0.5466
1.159772e-10 | -11.65 | 5.090353e-12 | -0.5434305
1.154681e-10 | -11.6 | -1.018146e-11 | -0.540261
1.150015e-10 | -11.55 | -9.331944e-12 | -0.5370915
1.140683e-10 | -11.5 | -1.8665e-11 | -0.533922
1.143228e-10 | -11.45 | 5.090908e-12 | -0.5307524
1.157651e-10 | -11.4 | 2.884515e-11 | -0.5275829
1.14747e-10 | -11.35 | -2.036125e-11 | -0.5244135
1.152984e-10 | -11.3 | 1.102836e-11 | -0.521244
1.138137e-10 | -11.25 | -2.969391e-11 | -0.5180744
1.147046e-10 | -11.2 | 1.781624e-11 | -0.5149049
1.134744e-10 | -11.15 | -2.4603e-11 | -0.5117354
1.155954e-10 | -11.1 | 4.24206e-11 | -0.5085659
1.177588e-10 | -11.05 | 4.326745e-11 | -0.5053964
1.157651e-10 | -11 | -3.987406e-11 | -0.5022269
1.167407e-10 | -10.95 | 1.951321e-11 | -0.4990574
1.146621e-10 | -10.9 | -4.157159e-11 | -0.4958879
1.152136e-10 | -10.85 | 1.102968e-11 | -0.4927184
1.157227e-10 | -10.8 | 1.018071e-11 | -0.4895489
1.172498e-10 | -10.75 | 3.054212e-11 | -0.4863794
1.151712e-10 | -10.7 | -4.157159e-11 | -0.4832099
1.148318e-10 | -10.65 | -6.787323e-12 | -0.4800404
1.117776e-10 | -10.6 | -6.10854e-11 | -0.4768709
1.122442e-10 | -10.55 | 9.332499e-12 | -0.4737014
1.141531e-10 | -10.5 | 3.81782e-11 | -0.4705319
1.130078e-10 | -10.45 | -2.290714e-11 | -0.4673623
1.132199e-10 | -10.4 | 4.241591e-12 | -0.4641928
1.125836e-10 | -10.35 | -1.272613e-11 | -0.4610234
1.114382e-10 | -10.3 | -2.290603e-11 | -0.4578539
1.124139e-10 | -10.25 | 1.951265e-11 | -0.4546843
1.129229e-10 | -10.2 | 1.018071e-11 | -0.4515148
1.139834e-10 | -10.15 | 2.120962e-11 | -0.4483453
1.165711e-10 | -10.1 | 5.175384e-11 | -0.4451758
1.124139e-10 | -10.05 | -8.314317e-11 | -0.4420063
1.130078e-10 | -10 | 1.187768e-11 | -0.4388368
1.13432e-10 | -9.95 | 8.484292e-12 | -0.4356673
1.135168e-10 | -9.9 | 1.696414e-12 | -0.4324978
1.13941e-10 | -9.85 | 8.483899e-12 | -0.4293283
1.130926e-10 | -9.8 | -1.696747e-11 | -0.4261588
1.139834e-10 | -9.75 | 1.781568e-11 | -0.4229893
1.158923e-10 | -9.7 | 3.81782e-11 | -0.4198198
1.12626e-10 | -9.65 | -6.532694e-11 | -0.4166502
1.116503e-10 | -9.6 | -1.951302e-11 | -0.4134808
1.147046e-10 | -9.55 | 6.108424e-11 | -0.4103113
1.13135e-10 | -9.5 | -3.139033e-11 | -0.4071418
1.149591e-10 | -9.45 | 3.648123e-11 | -0.4039722
1.127957e-10 | -9.4 | -4.3268e-11 | -0.4008027
1.116079e-10 | -9.35 | -2.37558e-11 | -0.3976333
1.119473e-10 | -9.3 | 6.786767e-12 | -0.3944637
1.113958e-10 | -9.25 | -1.102891e-11 | -0.3912942
1.130926e-10 | -9.2 | 3.393606e-11 | -0.3881247
1.148318e-10 | -9.15 | 3.478371e-11 | -0.3849552
1.125411e-10 | -9.1 | -4.581405e-11 | -0.3817857
1.117352e-10 | -9.05 | -1.611927e-11 | -0.3786162
1.116079e-10 | -9 | -2.545177e-12 | -0.3754467
1.127957e-10 | -8.95 | 2.375535e-11 | -0.3722772
1.137713e-10 | -8.9 | 1.951265e-11 | -0.3691077
1.144925e-10 | -8.85 | 1.442313e-11 | -0.3659382
1.151712e-10 | -8.8 | 1.357409e-11 | -0.3627687
1.13135e-10 | -8.75 | -4.072283e-11 | -0.3595992
1.133471e-10 | -8.7 | 4.241591e-12 | -0.3564297
1.129654e-10 | -8.65 | -7.634975e-12 | -0.3532601
1.146197e-10 | -8.6 | 3.308793e-11 | -0.3500907
1.138562e-10 | -8.55 | -1.527106e-11 | -0.3469212
1.143652e-10 | -8.5 | 1.018071e-11 | -0.3437517
1.130502e-10 | -8.45 | -2.630053e-11 | -0.3405821
1.128381e-10 | -8.4 | -4.241591e-12 | -0.3374126
1.133896e-10 | -8.35 | 1.102968e-11 | -0.3342432
1.134744e-10 | -8.3 | 1.696414e-12 | -0.3310736
1.140258e-10 | -8.25 | 1.102891e-11 | -0.3279041
1.139834e-10 | -8.2 | -8.487623e-13 | -0.3247346
1.160196e-10 | -8.15 | 4.072338e-11 | -0.3215651
1.127532e-10 | -8.1 | -6.532818e-11 | -0.3183956
1.130502e-10 | -8.05 | 5.939115e-12 | -0.3152261
1.139834e-10 | -8 | 1.866444e-11 | -0.3120566
1.159772e-10 | -7.95 | 3.987517e-11 | -0.3088871
1.156802e-10 | -7.9 | -5.938617e-12 | -0.3057176
1.147046e-10 | -7.85 | -1.951376e-11 | -0.3025481
1.137289e-10 | -7.8 | -1.951284e-11 | -0.2993786
1.133047e-10 | -7.75 | -8.484292e-12 | -0.2962091
1.134744e-10 | -7.7 | 3.393939e-12 | -0.2930396
1.146197e-10 | -7.65 | 2.290681e-11 | -0.2898701
1.153408e-10 | -7.6 | 1.44223e-11 | -0.2867006
1.165286e-10 | -7.55 | 2.375558e-11 | -0.2835311
1.150439e-10 | -7.5 | -2.969391e-11 | -0.2803615
1.136017e-10 | -7.45 | -2.884515e-11 | -0.277192
1.139834e-10 | -7.4 | 7.635047e-12 | -0.2740225
1.161044e-10 | -7.35 | 4.242035e-11 | -0.270853
1.159347e-10 | -7.3 | -3.393971e-12 | -0.2676835
1.158923e-10 | -7.25 | -8.482072e-13 | -0.264514
1.150864e-10 | -7.2 | -1.611927e-11 | -0.2613445
1.132623e-10 | -7.15 | -3.648158e-11 | -0.258175
1.144076e-10 | -7.1 | 2.290659e-11 | -0.2550055
1.137713e-10 | -7.05 | -1.2726e-11 | -0.251836
1.169952e-10 | -7 | 6.447762e-11 | -0.2486665
1.152984e-10 | -6.95 | -3.39355e-11 | -0.245497
1.157651e-10 | -6.9 | 9.332588e-12 | -0.2423275
1.149167e-10 | -6.85 | -1.696747e-11 | -0.239158
1.156802e-10 | -6.8 | 1.527121e-11 | -0.2359885
1.156378e-10 | -6.75 | -8.487623e-13 | -0.232819
1.17377e-10 | -6.7 | 3.478426e-11 | -0.2296495
1.174194e-10 | -6.65 | 8.482152e-13 | -0.22648
1.172922e-10 | -6.6 | -2.545177e-12 | -0.2233105
1.170801e-10 | -6.55 | -4.241631e-12 | -0.220141
1.150864e-10 | -6.5 | -3.987462e-11 | -0.2169714
1.144501e-10 | -6.45 | -1.272588e-11 | -0.2138019
1.154681e-10 | -6.4 | 2.036105e-11 | -0.2106324
1.176316e-10 | -6.35 | 4.326911e-11 | -0.2074629
1.157651e-10 | -6.3 | -3.733035e-11 | -0.2042934
1.172074e-10 | -6.25 | 2.88457e-11 | -0.2011239
1.143652e-10 | -6.2 | -5.684265e-11 | -0.1979544
1.167831e-10 | -6.15 | 4.835882e-11 | -0.1947849
1.155106e-10 | -6.1 | -2.545121e-11 | -0.1916154
1.178012e-10 | -6.05 | 4.581362e-11 | -0.1884459
1.186921e-10 | -6 | 1.781624e-11 | -0.1852764
1.189041e-10 | -5.95 | 4.241591e-12 | -0.1821069
1.185648e-10 | -5.9 | -6.786832e-12 | -0.1789374
1.208979e-10 | -5.85 | 4.666139e-11 | -0.1757679
1.248854e-10 | -5.8 | 7.975055e-11 | -0.1725984
1.318422e-10 | -5.75 | 1.391365e-10 | -0.1694289
1.438471e-10 | -5.7 | 2.400959e-10 | -0.1662594
1.567428e-10 | -5.65 | 2.579152e-10 | -0.1630899
1.84952e-10 | -5.6 | 5.641832e-10 | -0.1599203
2.283901e-10 | -5.55 | 8.687661e-10 | -0.1567509
3.02116e-10 | -5.5 | 1.474513e-09 | -0.1535813
4.228432e-10 | -5.45 | 2.414535e-09 | -0.1504118
6.226917e-10 | -5.4 | 3.996992e-09 | -0.1472423
9.461604e-10 | -5.35 | 6.469349e-09 | -0.1440728
1.465959e-09 | -5.3 | 1.039602e-08 | -0.1409033
2.307911e-09 | -5.25 | 1.683897e-08 | -0.1377338
3.657061e-09 | -5.2 | 2.698291e-08 | -0.1345643
5.794033e-09 | -5.15 | 4.273968e-08 | -0.1313948
9.152424e-09 | -5.1 | 6.716756e-08 | -0.1282253
1.441603e-08 | -5.05 | 1.052728e-07 | -0.1250558
2.250903e-08 | -5 | 1.618593e-07 | -0.1218863
3.500217e-08 | -4.95 | 2.498619e-07 | -0.1187168
5.408509e-08 | -4.9 | 3.816605e-07 | -0.1155473
8.303792e-08 | -4.85 | 5.790545e-07 | -0.1123778
1.264723e-07 | -4.8 | 8.686922e-07 | -0.1092083
1.919268e-07 | -4.75 | 1.309085e-06 | -0.1060388
2.894079e-07 | -4.7 | 1.949616e-06 | -0.1028692
4.341358e-07 | -4.65 | 2.894574e-06 | -0.09969976
6.473247e-07 | -4.6 | 4.263762e-06 | -0.09653024
9.619253e-07 | -4.55 | 6.292047e-06 | -0.09336076
1.42152e-06 | -4.5 | 9.191869e-06 | -0.09019124
2.090328e-06 | -4.45 | 1.33761e-05 | -0.08702172
3.058193e-06 | -4.4 | 1.93574e-05 | -0.08385224
4.4466e-06 | -4.35 | 2.776805e-05 | -0.08068272
6.402149e-06 | -4.3 | 3.91112e-05 | -0.07751323
9.208685e-06 | -4.25 | 5.613051e-05 | -0.07434371
1.317213e-05 | -4.2 | 7.926851e-05 | -0.0711742
1.871262e-05 | -4.15 | 0.0001108105 | -0.06800471
2.643065e-05 | -4.1 | 0.0001543601 | -0.06483519
3.710666e-05 | -4.05 | 0.0002135215 | -0.06166571
5.166698e-05 | -4 | 0.0002912051 | -0.05849619
7.158824e-05 | -3.95 | 0.0003984257 | -0.05532669
9.855277e-05 | -3.9 | 0.000539291 | -0.05215718
0.0001347757 | -3.85 | 0.0007244558 | -0.04898767
0.0001827266 | -3.8 | 0.0009590193 | -0.04581817
0.0002466068 | -3.75 | 0.001277605 | -0.04264866
0.000330691 | -3.7 | 0.001681686 | -0.03947916
0.0004403982 | -3.65 | 0.002194145 | -0.03630966
0.0005821216 | -3.6 | 0.002834458 | -0.03314014
0.0007651174 | -3.55 | 0.00365992 | -0.02997064
0.0009987996 | -3.5 | 0.004673648 | -0.02680114
0.001294974 | -3.45 | 0.005923501 | -0.02363164
0.00166697 | -3.4 | 0.007439926 | -0.02046213
0.00213057 | -3.35 | 0.009271951 | -0.01729262
0.002698042 | -3.3 | 0.01134946 | -0.01412311
0.003397188 | -3.25 | 0.01398294 | -0.01095361
0.004244009 | -3.2 | 0.01693642 | -0.007784109
0.005255903 | -3.15 | 0.02023791 | -0.004614607
0.006460256 | -3.1 | 0.02408696 | -0.00144509
0.007871897 | -3.05 | 0.02823285 | 0.001724412
0.009506114 | -3 | 0.03268437 | 0.004893914
0.0113733 | -2.95 | 0.03734385 | 0.008063417
0.01347843 | -2.9 | 0.04210264 | 0.01123292
0.01581816 | -2.85 | 0.04679425 | 0.01440244
0.0183598 | -2.8 | 0.05083283 | 0.01757194
0.02112002 | -2.75 | 0.05520446 | 0.02074144
0.02404601 | -2.7 | 0.0585199 | 0.02391094
0.02710471 | -2.65 | 0.06117402 | 0.02708044
0.03024533 | -2.6 | 0.06281229 | 0.03024996
0.03341946 | -2.55 | 0.0634827 | 0.03341946
0.03658434 | -2.5 | 0.06329751 | 0.03658897
0.03969056 | -2.45 | 0.06212449 | 0.03975847
0.04269985 | -2.4 | 0.060186 | 0.04292797
0.04558088 | -2.35 | 0.05762019 | 0.04609749
0.04829053 | -2.3 | 0.05419312 | 0.04926699
0.05084979 | -2.25 | 0.05118531 | 0.05243649
0.05323047 | -2.2 | 0.04761358 | 0.05560599
0.05543199 | -2.15 | 0.04403044 | 0.0587755
0.05745299 | -2.1 | 0.04041984 | 0.06194501
0.05930146 | -2.05 | 0.03696952 | 0.06511452
0.06098378 | -2 | 0.03364641 | 0.06828402
0.06251333 | -1.95 | 0.030591 | 0.07145352
0.06390027 | -1.9 | 0.02773877 | 0.07462303
0.06515474 | -1.85 | 0.02508941 | 0.07779253
0.06628148 | -1.8 | 0.0225347 | 0.08096204
0.06730841 | -1.75 | 0.02053874 | 0.08413154
0.06823505 | -1.7 | 0.01853274 | 0.08730105
0.06907288 | -1.65 | 0.01675663 | 0.09047056
0.06983384 | -1.6 | 0.01521917 | 0.09364006
0.07051817 | -1.55 | 0.01368655 | 0.09680957
0.07114099 | -1.5 | 0.01245649 | 0.09997907
0.07170618 | -1.45 | 0.01130373 | 0.1031486
0.07221787 | -1.4 | 0.0102338 | 0.1063181
0.07268599 | -1.35 | 0.009362409 | 0.1094876
0.0731041 | -1.3 | 0.008362222 | 0.1126571
0.073492 | -1.25 | 0.007757999 | 0.1158266
0.07384197 | -1.2 | 0.00699938 | 0.1189961
0.07416577 | -1.15 | 0.006476035 | 0.1221656
0.07445981 | -1.1 | 0.005880749 | 0.1253351
0.07473268 | -1.05 | 0.005457542 | 0.1285046
0.07497785 | -1 | 0.004903381 | 0.1316741
0.07520812 | -0.95 | 0.004605352 | 0.1348436
0.07541678 | -0.9 | 0.004173218 | 0.1380131
0.07561142 | -0.85 | 0.003892783 | 0.1411826
0.0757898 | -0.8 | 0.003567635 | 0.1443521
0.07595602 | -0.75 | 0.003324299 | 0.1475216
0.07611116 | -0.7 | 0.003102868 | 0.1506912
0.07625267 | -0.65 | 0.002830177 | 0.1538607
0.07638504 | -0.6 | 0.002647492 | 0.1570302
0.07650762 | -0.55 | 0.002451538 | 0.1601997
0.07662257 | -0.5 | 0.002298951 | 0.1633692
0.07673037 | -0.45 | 0.002156048 | 0.1665387
0.07682974 | -0.4 | 0.001987369 | 0.1697082
0.07692424 | -0.35 | 0.001890063 | 0.1728777
0.0770122 | -0.3 | 0.001759083 | 0.1760472
0.07709307 | -0.25 | 0.001617521 | 0.1792167
0.07717146 | -0.2 | 0.001567751 | 0.1823862
0.07724398 | -0.15 | 0.001450479 | 0.1855557
0.07731129 | -0.1 | 0.001346171 | 0.1887252
0.07737812 | -0.05 | 0.001336634 | 0.1918947
0.07743926 | 0 | 0.001222789 | 0.1950642