## S3-60K
DrainI | GateV | GM | IDLIN | VT
3.416934e-10 | -18 | #REF | -0.8059076 | -4.021542
3.393603e-10 | -17.95 | -4.666283e-11 | -0.803025
3.383846e-10 | -17.9 | -1.951283e-11 | -0.8001422
3.388512e-10 | -17.85 | 9.332677e-12 | -0.7972596
3.376635e-10 | -17.8 | -2.37549e-11 | -0.7943769
3.370272e-10 | -17.75 | -1.272613e-11 | -0.7914942
3.358818e-10 | -17.7 | -2.290758e-11 | -0.7886116
3.352879e-10 | -17.65 | -1.187689e-11 | -0.7857288
3.356697e-10 | -17.6 | 7.635675e-12 | -0.7828462
3.357545e-10 | -17.55 | 1.696382e-12 | -0.7799635
3.343547e-10 | -17.5 | -2.799748e-11 | -0.7770808
3.372392e-10 | -17.45 | 5.769195e-11 | -0.7741982
3.344395e-10 | -17.4 | -5.599282e-11 | -0.7713155
3.339305e-10 | -17.35 | -1.01809e-11 | -0.7684328
3.338881e-10 | -17.3 | -8.487461e-13 | -0.7655501
3.359666e-10 | -17.25 | 4.157238e-11 | -0.7626674
3.361788e-10 | -17.2 | 4.242227e-12 | -0.7597848
3.371544e-10 | -17.15 | 1.951283e-11 | -0.7569021
3.351607e-10 | -17.1 | -3.987538e-11 | -0.7540194
3.374513e-10 | -17.05 | 4.58123e-11 | -0.7511367
3.365605e-10 | -17 | -1.781658e-11 | -0.7482541
3.369847e-10 | -16.95 | 8.483899e-12 | -0.7453714
3.377483e-10 | -16.9 | 1.527132e-11 | -0.7424887
3.368999e-10 | -16.85 | -1.696835e-11 | -0.7396061
3.374089e-10 | -16.8 | 1.018051e-11 | -0.7367233
3.376635e-10 | -16.75 | 5.09045e-12 | -0.7338407
3.369847e-10 | -16.7 | -1.35749e-11 | -0.730958
3.373241e-10 | -16.65 | 6.787193e-12 | -0.7280753
3.393178e-10 | -16.6 | 3.987538e-11 | -0.7251927
3.396996e-10 | -16.55 | 7.635939e-12 | -0.7223099
3.39742e-10 | -16.5 | 8.482233e-13 | -0.7194273
3.406329e-10 | -16.45 | 1.781658e-11 | -0.7165447
3.391906e-10 | -16.4 | -2.884515e-11 | -0.7136619
3.403783e-10 | -16.35 | 2.37558e-11 | -0.7107793
3.399541e-10 | -16.3 | -8.483575e-12 | -0.7078965
3.405904e-10 | -16.25 | 1.272613e-11 | -0.7050139
3.410146e-10 | -16.2 | 8.483899e-12 | -0.7021313
3.4216e-10 | -16.15 | 2.290671e-11 | -0.6992485
3.417358e-10 | -16.1 | -8.484454e-12 | -0.6963659
3.429236e-10 | -16.05 | 2.37549e-11 | -0.6934832
3.411419e-10 | -16 | -3.563371e-11 | -0.6906005
3.404632e-10 | -15.95 | -1.357409e-11 | -0.6877178
3.402511e-10 | -15.9 | -4.242146e-12 | -0.6848351
3.398269e-10 | -15.85 | -8.483899e-12 | -0.6819525
3.407601e-10 | -15.8 | 1.866444e-11 | -0.6790698
3.40845e-10 | -15.75 | 1.696969e-12 | -0.6761871
3.415237e-10 | -15.7 | 1.357409e-11 | -0.6733044
3.419903e-10 | -15.65 | 9.332499e-12 | -0.6704218
3.428387e-10 | -15.6 | 1.696835e-11 | -0.6675391
3.409722e-10 | -15.55 | -3.732944e-11 | -0.6646564
3.427114e-10 | -15.5 | 3.478426e-11 | -0.6617737
3.416934e-10 | -15.45 | -2.036141e-11 | -0.6588911
3.418206e-10 | -15.4 | 2.545177e-12 | -0.6560084
3.426266e-10 | -15.35 | 1.611957e-11 | -0.6531257
3.441961e-10 | -15.3 | 3.139088e-11 | -0.6502431
3.433477e-10 | -15.25 | -1.696803e-11 | -0.6473604
3.439416e-10 | -15.2 | 1.187768e-11 | -0.6444777
3.42669e-10 | -15.15 | -2.545177e-11 | -0.641595
3.435598e-10 | -15.1 | 1.781658e-11 | -0.6387124
3.415661e-10 | -15.05 | -3.987462e-11 | -0.6358297
3.443234e-10 | -15 | 5.514568e-11 | -0.632947
3.435174e-10 | -14.95 | -1.611927e-11 | -0.6300643
3.43984e-10 | -14.9 | 9.331944e-12 | -0.6271816
3.4479e-10 | -14.85 | 1.612013e-11 | -0.624299
3.434326e-10 | -14.8 | -2.714874e-11 | -0.6214163
3.422448e-10 | -14.75 | -2.375535e-11 | -0.6185336
3.441113e-10 | -14.7 | 3.733e-11 | -0.6156509
3.458081e-10 | -14.65 | 3.39355e-11 | -0.6127682
3.45087e-10 | -14.6 | -1.442257e-11 | -0.6098856
3.471655e-10 | -14.55 | 4.157103e-11 | -0.6070029
3.446204e-10 | -14.5 | -5.090353e-11 | -0.6041202
3.443234e-10 | -14.45 | -5.939115e-12 | -0.6012375
3.446628e-10 | -14.4 | 6.787323e-12 | -0.5983548
3.427539e-10 | -14.35 | -3.817893e-11 | -0.5954722
3.439416e-10 | -14.3 | 2.375535e-11 | -0.5925895
3.43984e-10 | -14.25 | 8.482072e-13 | -0.5897068
3.430508e-10 | -14.2 | -1.866444e-11 | -0.5868241
3.43984e-10 | -14.15 | 1.866444e-11 | -0.5839414
3.461475e-10 | -14.1 | 4.326938e-11 | -0.5810588
3.443234e-10 | -14.05 | -3.648123e-11 | -0.5781761
3.465292e-10 | -14 | 4.411676e-11 | -0.5752934
3.451718e-10 | -13.95 | -2.714874e-11 | -0.5724107
3.448324e-10 | -13.9 | -6.787323e-12 | -0.5695281
3.454688e-10 | -13.85 | 1.272668e-11 | -0.5666454
3.45596e-10 | -13.8 | 2.545177e-12 | -0.5637627
3.443658e-10 | -13.75 | -2.460356e-11 | -0.5608801
3.459778e-10 | -13.7 | 3.223909e-11 | -0.5579974
3.441961e-10 | -13.65 | -3.563303e-11 | -0.5551147
3.450445e-10 | -13.6 | 1.696835e-11 | -0.552232
3.451718e-10 | -13.55 | 2.545177e-12 | -0.5493494
3.449173e-10 | -13.5 | -5.090353e-12 | -0.5464667
3.445779e-10 | -13.45 | -6.787323e-12 | -0.543584
3.450445e-10 | -13.4 | 9.332499e-12 | -0.5407013
3.452991e-10 | -13.35 | 5.09045e-12 | -0.5378187
3.444931e-10 | -13.3 | -1.611927e-11 | -0.534936
3.457657e-10 | -13.25 | 2.545177e-11 | -0.5320533
3.437295e-10 | -13.2 | -4.072338e-11 | -0.5291706
3.448324e-10 | -13.15 | 2.205838e-11 | -0.5262879
3.456384e-10 | -13.1 | 1.612013e-11 | -0.5234053
3.459778e-10 | -13.05 | 6.787323e-12 | -0.5205226
3.458081e-10 | -13 | -3.393939e-12 | -0.5176399
3.4479e-10 | -12.95 | -2.036141e-11 | -0.5147572
3.463596e-10 | -12.9 | 3.139088e-11 | -0.5118745
3.470807e-10 | -12.85 | 1.442313e-11 | -0.5089919
3.44281e-10 | -12.8 | -5.599444e-11 | -0.5061092
3.443658e-10 | -12.75 | 1.696969e-12 | -0.5032265
3.459778e-10 | -12.7 | 3.223909e-11 | -0.5003438
3.439416e-10 | -12.65 | -4.072338e-11 | -0.4974611
3.475898e-10 | -12.6 | 7.296386e-11 | -0.4945785
3.470807e-10 | -12.55 | -1.018071e-11 | -0.4916958
3.457657e-10 | -12.5 | -2.630053e-11 | -0.4888131
3.478443e-10 | -12.45 | 4.157159e-11 | -0.4859304
3.464444e-10 | -12.4 | -2.799694e-11 | -0.4830477
3.460626e-10 | -12.35 | -7.63623e-12 | -0.4801651
3.473352e-10 | -12.3 | 2.545232e-11 | -0.4772824
3.449597e-10 | -12.25 | -4.751015e-11 | -0.4743997
3.465717e-10 | -12.2 | 3.223909e-11 | -0.4715171
3.47717e-10 | -12.15 | 2.290659e-11 | -0.4686344
3.475474e-10 | -12.1 | -3.393448e-12 | -0.4657517
3.468262e-10 | -12.05 | -1.442285e-11 | -0.462869
3.453415e-10 | -12 | -2.969391e-11 | -0.4599864
3.461051e-10 | -11.95 | 1.527106e-11 | -0.4571037
3.471655e-10 | -11.9 | 2.120962e-11 | -0.454221
3.443234e-10 | -11.85 | -5.684373e-11 | -0.4513383
3.459354e-10 | -11.8 | 3.223909e-11 | -0.4484557
3.466141e-10 | -11.75 | 1.357465e-11 | -0.445573
3.462323e-10 | -11.7 | -7.63553e-12 | -0.4426903
3.473352e-10 | -11.65 | 2.205838e-11 | -0.4398076
3.473777e-10 | -11.6 | 8.482233e-13 | -0.436925
3.475474e-10 | -11.55 | 3.393939e-12 | -0.4340423
3.458081e-10 | -11.5 | -3.478482e-11 | -0.4311596
3.488199e-10 | -11.45 | 6.023659e-11 | -0.4282769
3.477594e-10 | -11.4 | -2.121017e-11 | -0.4253942
3.485654e-10 | -11.35 | 1.612013e-11 | -0.4225116
3.46402e-10 | -11.3 | -4.326856e-11 | -0.4196289
3.467414e-10 | -11.25 | 6.787323e-12 | -0.4167462
3.477594e-10 | -11.2 | 2.036141e-11 | -0.4138635
3.480988e-10 | -11.15 | 6.787323e-12 | -0.4109808
3.467838e-10 | -11.1 | -2.630103e-11 | -0.4080982
3.467838e-10 | -11.05 | 0 | -0.4052155
3.469959e-10 | -11 | 4.242146e-12 | -0.4023328
3.46911e-10 | -10.95 | -1.696969e-12 | -0.3994501
3.474201e-10 | -10.9 | 1.018126e-11 | -0.3965674
3.474201e-10 | -10.85 | 0 | -0.3936848
3.480988e-10 | -10.8 | 1.357409e-11 | -0.3908021
3.480564e-10 | -10.75 | -8.482072e-13 | -0.3879194
3.483533e-10 | -10.7 | 5.93856e-12 | -0.3850367
3.489896e-10 | -10.65 | 1.272588e-11 | -0.382154
3.494138e-10 | -10.6 | 8.484454e-12 | -0.3792714
3.474201e-10 | -10.55 | -3.987462e-11 | -0.3763887
3.491593e-10 | -10.5 | 3.478426e-11 | -0.373506
3.478867e-10 | -10.45 | -2.545232e-11 | -0.3706234
3.488199e-10 | -10.4 | 1.8665e-11 | -0.3677407
3.474201e-10 | -10.35 | -2.799748e-11 | -0.364858
3.474625e-10 | -10.3 | 8.482072e-13 | -0.3619753
3.48523e-10 | -10.25 | 2.120962e-11 | -0.3590927
3.502622e-10 | -10.2 | 3.478482e-11 | -0.35621
3.47717e-10 | -10.15 | -5.090409e-11 | -0.3533273
3.487351e-10 | -10.1 | 2.03618e-11 | -0.3504446
3.472504e-10 | -10.05 | -2.969391e-11 | -0.347562
3.481836e-10 | -10 | 1.8665e-11 | -0.3446793
3.490321e-10 | -9.95 | 1.696803e-11 | -0.3417966
3.492017e-10 | -9.9 | 3.393384e-12 | -0.3389139
3.500501e-10 | -9.85 | 1.696835e-11 | -0.3360313
3.470807e-10 | -9.8 | -5.938782e-11 | -0.3331486
3.482685e-10 | -9.75 | 2.375535e-11 | -0.3302659
3.493714e-10 | -9.7 | 2.205783e-11 | -0.3273832
3.491593e-10 | -9.65 | -4.241591e-12 | -0.3245005
3.47717e-10 | -9.6 | -2.884625e-11 | -0.3216179
3.49329e-10 | -9.55 | 3.223909e-11 | -0.3187352
3.48014e-10 | -9.5 | -2.630053e-11 | -0.3158525
3.501774e-10 | -9.45 | 4.326856e-11 | -0.3129698
3.483958e-10 | -9.4 | -3.563247e-11 | -0.3100871
3.490745e-10 | -9.35 | 1.357435e-11 | -0.3072045
3.496683e-10 | -9.3 | 1.187768e-11 | -0.3043218
3.510258e-10 | -9.25 | 2.714874e-11 | -0.3014391
3.49838e-10 | -9.2 | -2.375535e-11 | -0.2985564
3.511955e-10 | -9.15 | 2.714874e-11 | -0.2956737
3.47717e-10 | -9.1 | -6.956986e-11 | -0.2927911
3.478443e-10 | -9.05 | 2.545177e-12 | -0.2899084
3.491169e-10 | -9 | 2.545177e-11 | -0.2870257
3.491169e-10 | -8.95 | 0 | -0.284143
3.493714e-10 | -8.9 | 5.090353e-12 | -0.2812604
3.489896e-10 | -8.85 | -7.635675e-12 | -0.2783777
3.494987e-10 | -8.8 | 1.018071e-11 | -0.275495
3.489048e-10 | -8.75 | -1.187712e-11 | -0.2726123
3.502622e-10 | -8.7 | 2.714874e-11 | -0.2697297
3.508985e-10 | -8.65 | 1.272588e-11 | -0.266847
3.49329e-10 | -8.6 | -3.139148e-11 | -0.2639643
3.485654e-10 | -8.55 | -1.527106e-11 | -0.2610816
3.492441e-10 | -8.5 | 1.357409e-11 | -0.258199
3.494138e-10 | -8.45 | 3.393939e-12 | -0.2553163
3.506016e-10 | -8.4 | 2.37548e-11 | -0.2524336
3.503895e-10 | -8.35 | -4.241672e-12 | -0.2495509
3.499653e-10 | -8.3 | -8.484292e-12 | -0.2466683
3.501774e-10 | -8.25 | 4.242146e-12 | -0.2437856
3.518742e-10 | -8.2 | 3.393606e-11 | -0.2409029
3.50644e-10 | -8.15 | -2.460356e-11 | -0.2380202
3.509834e-10 | -8.1 | 6.787452e-12 | -0.2351376
3.489896e-10 | -8.05 | -3.987517e-11 | -0.2322549
3.502198e-10 | -8 | 2.460356e-11 | -0.2293722
3.508561e-10 | -7.95 | 1.272588e-11 | -0.2264895
3.512803e-10 | -7.9 | 8.484373e-12 | -0.2236068
3.518742e-10 | -7.85 | 1.187768e-11 | -0.2207241
3.523832e-10 | -7.8 | 1.01808e-11 | -0.2178415
3.517045e-10 | -7.75 | -1.357465e-11 | -0.2149588
3.509409e-10 | -7.7 | -1.527106e-11 | -0.2120761
3.517893e-10 | -7.65 | 1.696819e-11 | -0.2091935
3.499229e-10 | -7.6 | -3.732944e-11 | -0.2063108
3.534013e-10 | -7.55 | 6.956919e-11 | -0.2034281
3.508561e-10 | -7.5 | -5.090409e-11 | -0.2005454
3.503471e-10 | -7.45 | -1.018071e-11 | -0.1976627
3.494138e-10 | -7.4 | -1.866462e-11 | -0.1947801
3.524681e-10 | -7.35 | 6.108479e-11 | -0.1918974
3.517469e-10 | -7.3 | -1.442299e-11 | -0.1890147
3.511955e-10 | -7.25 | -1.102947e-11 | -0.186132
3.531468e-10 | -7.2 | 3.902641e-11 | -0.1832493
3.543346e-10 | -7.15 | 2.375558e-11 | -0.1803667
3.553102e-10 | -7.1 | 1.951321e-11 | -0.177484
3.567525e-10 | -7.05 | 2.884598e-11 | -0.1746013
3.593826e-10 | -7 | 5.26005e-11 | -0.1717186
3.64176e-10 | -6.95 | 9.586906e-11 | -0.168836
3.702421e-10 | -6.9 | 1.213225e-10 | -0.1659533
3.811441e-10 | -6.85 | 2.180386e-10 | -0.1630706
4.023541e-10 | -6.8 | 4.242037e-10 | -0.1601879
4.321755e-10 | -6.75 | 5.964245e-10 | -0.1573053
4.816382e-10 | -6.7 | 9.892499e-10 | -0.1544226
5.654646e-10 | -6.65 | 1.676539e-09 | -0.1515399
7.011735e-10 | -6.6 | 2.714166e-09 | -0.1486572
9.163817e-10 | -6.55 | 4.304189e-09 | -0.1457746
1.260851e-09 | -6.5 | 6.889351e-09 | -0.1428919
1.80305e-09 | -6.45 | 1.084394e-08 | -0.1400092
2.639108e-09 | -6.4 | 1.672126e-08 | -0.1371265
3.941981e-09 | -6.35 | 2.605737e-08 | -0.1342438
5.924671e-09 | -6.3 | 3.965403e-08 | -0.1313612
8.94675e-09 | -6.25 | 6.044134e-08 | -0.1284785
1.347741e-08 | -6.2 | 9.061279e-08 | -0.1255958
2.014542e-08 | -6.15 | 1.333611e-07 | -0.1227131
2.995159e-08 | -6.1 | 1.961225e-07 | -0.1198305
4.413713e-08 | -6.05 | 2.837125e-07 | -0.1169478
6.433098e-08 | -6 | 4.038755e-07 | -0.1140651
9.261396e-08 | -5.95 | 5.656574e-07 | -0.1111824
1.329498e-07 | -5.9 | 8.06721e-07 | -0.1082998
1.899192e-07 | -5.85 | 1.139384e-06 | -0.1054171
2.695189e-07 | -5.8 | 1.592003e-06 | -0.1025344
3.814517e-07 | -5.75 | 2.238648e-06 | -0.09965172
5.364683e-07 | -5.7 | 3.100321e-06 | -0.09676903
7.546285e-07 | -5.65 | 4.363228e-06 | -0.09388637
1.058154e-06 | -5.6 | 6.07048e-06 | -0.09100368
1.480203e-06 | -5.55 | 8.44103e-06 | -0.08812102
2.067658e-06 | -5.5 | 1.174906e-05 | -0.08523833
2.880532e-06 | -5.45 | 1.625741e-05 | -0.08235564
4.007605e-06 | -5.4 | 2.254159e-05 | -0.07947298
5.537091e-06 | -5.35 | 3.058961e-05 | -0.0765903
7.664246e-06 | -5.3 | 4.254335e-05 | -0.07370763
1.059218e-05 | -5.25 | 5.855848e-05 | -0.07082495
1.459589e-05 | -5.2 | 8.007388e-05 | -0.06794226
2.004143e-05 | -5.15 | 0.0001089113 | -0.0650596
2.742225e-05 | -5.1 | 0.000147616 | -0.06217691
3.736498e-05 | -5.05 | 0.0001988557 | -0.05929425
5.06368e-05 | -5 | 0.0002654354 | -0.05641156
6.844916e-05 | -4.95 | 0.0003562458 | -0.05352887
9.209574e-05 | -4.9 | 0.0004729343 | -0.05064621
0.0001233089 | -4.85 | 0.0006242611 | -0.04776352
0.0001639908 | -4.8 | 0.0008136415 | -0.04488086
0.0002173536 | -4.75 | 0.001067253 | -0.04199818
0.0002865812 | -4.7 | 0.001384547 | -0.03911549
0.0003758725 | -4.65 | 0.001785836 | -0.03623283
0.000490213 | -4.6 | 0.002286802 | -0.03335014
0.0006353287 | -4.55 | 0.00290233 | -0.03046748
0.0008195883 | -4.5 | 0.003685177 | -0.02758479
0.001050949 | -4.45 | 0.004627199 | -0.0247021
0.001339638 | -4.4 | 0.005773807 | -0.02181944
0.001696818 | -4.35 | 0.007143578 | -0.01893675
0.002132432 | -4.3 | 0.00871233 | -0.01605409
0.002666977 | -4.25 | 0.01069087 | -0.0131714
0.003313205 | -4.2 | 0.01292451 | -0.01028872
0.004086865 | -4.15 | 0.01547327 | -0.007406056
0.005003962 | -4.1 | 0.01834188 | -0.004523368
0.00608606 | -4.05 | 0.02164209 | -0.001640708
0.007345419 | -4 | 0.02518709 | 0.001241981
0.008794762 | -3.95 | 0.02898688 | 0.004124655
0.01044439 | -3.9 | 0.0329926 | 0.007007329
0.01229884 | -3.85 | 0.03708881 | 0.009890017
0.01434331 | -3.8 | 0.0408894 | 0.01277269
0.01659816 | -3.75 | 0.04509707 | 0.01565537
0.01903576 | -3.7 | 0.04875214 | 0.01853804
0.02163061 | -3.65 | 0.05189707 | 0.02142071
0.02435856 | -3.6 | 0.05455864 | 0.0243034
0.0271786 | -3.55 | 0.05640102 | 0.02718608
0.03005629 | -3.5 | 0.05755385 | 0.03006875
0.03295143 | -3.45 | 0.05790269 | 0.03295143
0.03582164 | -3.4 | 0.05740439 | 0.0358341
0.03863541 | -3.35 | 0.05627521 | 0.03871679
0.04133769 | -3.3 | 0.05404567 | 0.04159946
0.04394245 | -3.25 | 0.05209518 | 0.04448214
0.04641214 | -3.2 | 0.04939375 | 0.04736481
0.04873393 | -3.15 | 0.04643594 | 0.05024749
0.05090146 | -3.1 | 0.04335044 | 0.05313017
0.05291237 | -3.05 | 0.0402182 | 0.05601285
0.05476324 | -3 | 0.0370175 | 0.05889552
0.05646376 | -2.95 | 0.03401029 | 0.0617782
0.05802111 | -2.9 | 0.03114703 | 0.06466087
0.05943933 | -2.85 | 0.0283644 | 0.06754356
0.06072339 | -2.8 | 0.02568128 | 0.07042623
0.0619013 | -2.75 | 0.02355816 | 0.07330891
0.06296955 | -2.7 | 0.02136501 | 0.07619158
0.06394273 | -2.65 | 0.01946362 | 0.07907426
0.0648222 | -2.6 | 0.01758941 | 0.08195694
0.06562098 | -2.55 | 0.01597555 | 0.08483962
0.06634954 | -2.5 | 0.01457111 | 0.08772229
0.067007 | -2.45 | 0.01314924 | 0.09060497
0.06760492 | -2.4 | 0.01195849 | 0.09348764
0.06815489 | -2.35 | 0.0109994 | 0.09637033
0.06864545 | -2.3 | 0.009811232 | 0.099253
0.06909742 | -2.25 | 0.009039351 | 0.1021357
0.06951105 | -2.2 | 0.008272537 | 0.1050184
0.06989118 | -2.15 | 0.007602729 | 0.107901
0.07023527 | -2.1 | 0.006881777 | 0.1107837
0.07055116 | -2.05 | 0.006317651 | 0.1136664
0.07084211 | -2 | 0.005819058 | 0.1165491
0.07110833 | -1.95 | 0.005324339 | 0.1194317
0.07135313 | -1.9 | 0.004896068 | 0.1223144
0.07157976 | -1.85 | 0.00453264 | 0.1251971
0.071788 | -1.8 | 0.00416472 | 0.1280798
0.07198092 | -1.75 | 0.003858361 | 0.1309624
0.07215692 | -1.7 | 0.003520105 | 0.1338451
0.07232194 | -1.65 | 0.003300453 | 0.1367278
0.07247428 | -1.6 | 0.003046694 | 0.1396105
0.07261745 | -1.55 | 0.002863403 | 0.1424932
0.07274862 | -1.5 | 0.002623352 | 0.1453758
0.07287266 | -1.45 | 0.002480897 | 0.1482585
0.07298597 | -1.4 | 0.002266165 | 0.1511412
0.07309288 | -1.35 | 0.00213817 | 0.1540239
0.07319188 | -1.3 | 0.001980063 | 0.1569065
0.07328548 | -1.25 | 0.001872035 | 0.1597892
0.07337079 | -1.2 | 0.001706185 | 0.1626719
0.07345349 | -1.15 | 0.001654027 | 0.1655546
0.07352854 | -1.1 | 0.001500846 | 0.1684373
0.07360324 | -1.05 | 0.001493988 | 0.1713199
0.07367057 | -1 | 0.001346619 | 0.1742026
0.07373389 | -0.95 | 0.001266449 | 0.1770853
0.07379651 | -0.9 | 0.001252442 | 0.179968
0.0738511 | -0.85 | 0.001091809 | 0.1828506
0.07390583 | -0.8 | 0.00109449 | 0.1857333
0.07395491 | -0.75 | 0.0009816883 | 0.188616
0.07400512 | -0.7 | 0.001004189 | 0.1914987
0.07405198 | -0.65 | 0.0009371338 | 0.1943813
0.07409324 | -0.6 | 0.0008253761 | 0.197264
0.07413454 | -0.55 | 0.0008259712 | 0.2001467
0.07417498 | -0.5 | 0.0008086858 | 0.2030294
0.07421219 | -0.45 | 0.0007441638 | 0.2059121
0.07424648 | -0.4 | 0.0006859007 | 0.2087947
0.07427929 | -0.35 | 0.000656247 | 0.2116774
0.0743139 | -0.3 | 0.0006921592 | 0.2145601
0.07434372 | -0.25 | 0.0005963443 | 0.2174428
0.07437348 | -0.2 | 0.0005953014 | 0.2203254
0.07440245 | -0.15 | 0.0005793572 | 0.2232081
0.07442839 | -0.1 | 0.0005187094 | 0.2260908
0.07445416 | -0.05 | 0.0005154312 | 0.2289735
0.07447806 | 0 | 0.0004780292 | 0.2318561

## Settings
==================================
S3-60K
==================================
Test Name | vgs-id#1@1
Mode | Sweeping
Speed | Normal
Sweep Delay | 0
Hold Time | 0
Site Coordinate | 0,0
Last Executed | 07/11/2026 19:29:10
Clarius+ Version | V1.12
Execution Time
Interlock | High Voltage Enabled
Device Terminal | Drain | Bulk | Source | Gate
Instrument | SMU3 | GNDU | SMU4 | SMU1
Name | DrainV | N/A | SourceV | GateV
Operation Mode | Voltage Bias | Common | Voltage Bias | Voltage Linear Sweep
Master/Subordinate | N/A | N/A | N/A | Master
Start/Bias | 0.1 | 0 | 0 | -18
Stop | N/A | N/A | N/A | 0
Step | N/A | N/A | N/A | 0.05
Number of Points | 0 | N/A | 0 | 361
Compliance | 0.1 | N/A | 0.1 | 0.1
Measure Current | Measured | N/A | No | No
Measure Voltage | No | N/A | No | Programmed
Current Range | Limited Auto=1uA | N/A | Limited Auto=1uA | Auto
Voltage Range | Best Fixed | N/A | Best Fixed | Best Fixed
AC Measure I Range | N/A | N/A | N/A | N/A
Dual Sweep | N/A | N/A | N/A | Disabled
Pulse Mode | Disabled | N/A | Disabled | Disabled
Pulse On Time | N/A | N/A | N/A | N/A
Pulse Off Time | N/A | N/A | N/A | N/A
Pulse Base Voltage | N/A | N/A | N/A | N/A
Presoak | N/A | N/A | N/A | N/A
Frequency Mode | N/A | N/A | N/A | N/A
Frequency | N/A | N/A | N/A | N/A
Start Frequency | N/A | N/A | N/A | N/A
Stop Frequency | N/A | N/A | N/A | N/A
Frequency Points | N/A | N/A | N/A | N/A
AC Drive Signal | OFF | N/A | OFF | OFF
Overvoltage Protection
Compensation
CVU Path
Formulas
GM = DIFF(DRAINI, GATEV)
IDLIN = TANFIT(GATEV, DRAINI, MAXPOS(GM))
VT = TANFITXINT(GATEV, DRAINI, MAXPOS(GM))
==================================
S2-60K
==================================
Test Name | vgs-id#1@1
Mode | Sweeping
Speed | Normal
Sweep Delay | 0
Hold Time | 0
Site Coordinate | 0,0
Last Executed | 07/11/2026 19:28:08
Clarius+ Version | V1.12
Execution Time
Interlock | High Voltage Enabled
Device Terminal | Drain | Bulk | Source | Gate
Instrument | SMU3 | GNDU | SMU4 | SMU1
Name | DrainV | N/A | SourceV | GateV
Operation Mode | Voltage Bias | Common | Voltage Bias | Voltage Linear Sweep
Master/Subordinate | N/A | N/A | N/A | Master
Start/Bias | 0.1 | 0 | 0 | -18
Stop | N/A | N/A | N/A | 0
Step | N/A | N/A | N/A | 0.05
Number of Points | 0 | N/A | 0 | 361
Compliance | 0.1 | N/A | 0.1 | 0.1
Measure Current | Measured | N/A | No | No
Measure Voltage | No | N/A | No | Programmed
Current Range | Limited Auto=1uA | N/A | Limited Auto=1uA | Auto
Voltage Range | Best Fixed | N/A | Best Fixed | Best Fixed
AC Measure I Range | N/A | N/A | N/A | N/A
Dual Sweep | N/A | N/A | N/A | Disabled
Pulse Mode | Disabled | N/A | Disabled | Disabled
Pulse On Time | N/A | N/A | N/A | N/A
Pulse Off Time | N/A | N/A | N/A | N/A
Pulse Base Voltage | N/A | N/A | N/A | N/A
Presoak | N/A | N/A | N/A | N/A
Frequency Mode | N/A | N/A | N/A | N/A
Frequency | N/A | N/A | N/A | N/A
Start Frequency | N/A | N/A | N/A | N/A
Stop Frequency | N/A | N/A | N/A | N/A
Frequency Points | N/A | N/A | N/A | N/A
AC Drive Signal | OFF | N/A | OFF | OFF
Overvoltage Protection
Compensation
CVU Path
Formulas
GM = DIFF(DRAINI, GATEV)
IDLIN = TANFIT(GATEV, DRAINI, MAXPOS(GM))
VT = TANFITXINT(GATEV, DRAINI, MAXPOS(GM))
==================================
S1-60K
==================================
Test Name | vgs-id#1@1
Mode | Sweeping
Speed | Normal
Sweep Delay | 0
Hold Time | 0
Site Coordinate | 0,0
Last Executed | 07/11/2026 19:27:07
Clarius+ Version | V1.12
Execution Time
Interlock | High Voltage Enabled
Device Terminal | Drain | Bulk | Source | Gate
Instrument | SMU3 | GNDU | SMU4 | SMU1
Name | DrainV | N/A | SourceV | GateV
Operation Mode | Voltage Bias | Common | Voltage Bias | Voltage Linear Sweep
Master/Subordinate | N/A | N/A | N/A | Master
Start/Bias | 0.1 | 0 | 0 | -18
Stop | N/A | N/A | N/A | 0
Step | N/A | N/A | N/A | 0.05
Number of Points | 0 | N/A | 0 | 361
Compliance | 0.1 | N/A | 0.1 | 0.1
Measure Current | Measured | N/A | No | No
Measure Voltage | No | N/A | No | Programmed
Current Range | Limited Auto=1uA | N/A | Limited Auto=1uA | Auto
Voltage Range | Best Fixed | N/A | Best Fixed | Best Fixed
AC Measure I Range | N/A | N/A | N/A | N/A
Dual Sweep | N/A | N/A | N/A | Disabled
Pulse Mode | Disabled | N/A | Disabled | Disabled
Pulse On Time | N/A | N/A | N/A | N/A
Pulse Off Time | N/A | N/A | N/A | N/A
Pulse Base Voltage | N/A | N/A | N/A | N/A
Presoak | N/A | N/A | N/A | N/A
Frequency Mode | N/A | N/A | N/A | N/A
Frequency | N/A | N/A | N/A | N/A
Start Frequency | N/A | N/A | N/A | N/A
Stop Frequency | N/A | N/A | N/A | N/A
Frequency Points | N/A | N/A | N/A | N/A
AC Drive Signal | OFF | N/A | OFF | OFF
Overvoltage Protection
Compensation
CVU Path
Formulas
GM = DIFF(DRAINI, GATEV)
IDLIN = TANFIT(GATEV, DRAINI, MAXPOS(GM))
VT = TANFITXINT(GATEV, DRAINI, MAXPOS(GM))

## S2-60K
DrainI | GateV | GM | IDLIN | VT
5.769186e-10 | -18 | #REF | -0.8154037 | -4.087841
5.750521e-10 | -17.95 | -3.733182e-11 | -0.8124732
5.744581e-10 | -17.9 | -1.1878e-11 | -0.8095426
5.75646e-10 | -17.85 | 2.375691e-11 | -0.8066121
5.758581e-10 | -17.8 | 4.242065e-12 | -0.8036815
5.758581e-10 | -17.75 | 0 | -0.800751
5.752217e-10 | -17.7 | -1.272779e-11 | -0.7978205
5.711068e-10 | -17.65 | -8.229673e-11 | -0.7948899
5.742885e-10 | -17.6 | 6.363451e-11 | -0.7919594
5.728885e-10 | -17.55 | -2.799807e-11 | -0.7890288
5.736521e-10 | -17.5 | 1.527246e-11 | -0.7860983
5.714037e-10 | -17.45 | -4.496916e-11 | -0.7831678
5.726764e-10 | -17.4 | 2.54535e-11 | -0.7802372
5.711916e-10 | -17.35 | -2.96967e-11 | -0.7773067
5.705553e-10 | -17.3 | -1.27262e-11 | -0.7743761
5.731006e-10 | -17.25 | 5.090783e-11 | -0.7714456
5.713613e-10 | -17.2 | -3.478715e-11 | -0.7685151
5.727612e-10 | -17.15 | 2.799807e-11 | -0.7655845
5.715734e-10 | -17.1 | -2.375691e-11 | -0.762654
5.700462e-10 | -17.05 | -3.054265e-11 | -0.7597234
5.703856e-10 | -17 | 6.786897e-12 | -0.7567929
5.716158e-10 | -16.95 | 2.460514e-11 | -0.7538624
5.706401e-10 | -16.9 | -1.951283e-11 | -0.7509317
5.726764e-10 | -16.85 | 4.072582e-11 | -0.7480012
5.69622e-10 | -16.8 | -6.108751e-11 | -0.7450706
5.701311e-10 | -16.75 | 1.018201e-11 | -0.7421401
5.697917e-10 | -16.7 | -6.788007e-12 | -0.7392096
5.683917e-10 | -16.65 | -2.799807e-11 | -0.736279
5.70428e-10 | -16.6 | 4.072693e-11 | -0.7333485
5.703008e-10 | -16.55 | -2.545683e-12 | -0.7304179
5.714462e-10 | -16.5 | 2.290869e-11 | -0.7274874
5.70725e-10 | -16.45 | -1.442424e-11 | -0.7245569
5.708098e-10 | -16.4 | 1.696382e-12 | -0.7216263
5.701735e-10 | -16.35 | -1.272668e-11 | -0.7186958
5.719976e-10 | -16.3 | 3.64822e-11 | -0.7157652
5.702159e-10 | -16.25 | -3.563537e-11 | -0.7128347
5.711916e-10 | -16.2 | 1.951469e-11 | -0.7099042
5.708947e-10 | -16.15 | -5.938447e-12 | -0.7069736
5.686887e-10 | -16.1 | -4.411983e-11 | -0.7040431
5.692826e-10 | -16.05 | 1.1878e-11 | -0.7011125
5.69325e-10 | -16 | 8.482233e-13 | -0.698182
5.711916e-10 | -15.95 | 3.733111e-11 | -0.6952514
5.71531e-10 | -15.9 | 6.787878e-12 | -0.6923209
5.68519e-10 | -15.85 | -6.024051e-11 | -0.6893904
5.679251e-10 | -15.8 | -1.187823e-11 | -0.6864598
5.669494e-10 | -15.75 | -1.951432e-11 | -0.6835293
5.673312e-10 | -15.7 | 7.636085e-12 | -0.6805987
5.692826e-10 | -15.65 | 3.902863e-11 | -0.6776682
5.705977e-10 | -15.6 | 2.630158e-11 | -0.6747377
5.675433e-10 | -15.55 | -6.108757e-11 | -0.6718071
5.69325e-10 | -15.5 | 3.563469e-11 | -0.6688766
5.680099e-10 | -15.45 | -2.630219e-11 | -0.665946
5.689008e-10 | -15.4 | 1.78179e-11 | -0.6630154
5.684766e-10 | -15.35 | -8.484454e-12 | -0.6600849
5.685614e-10 | -15.3 | 1.696414e-12 | -0.6571544
5.69028e-10 | -15.25 | 9.332499e-12 | -0.6542238
5.702159e-10 | -15.2 | 2.375646e-11 | -0.6512933
5.675857e-10 | -15.15 | -5.260328e-11 | -0.6483627
5.680524e-10 | -15.1 | 9.333787e-12 | -0.6454322
5.696644e-10 | -15.05 | 3.224075e-11 | -0.6425017
5.679675e-10 | -15 | -3.393828e-11 | -0.6395711
5.687311e-10 | -14.95 | 1.527217e-11 | -0.6366406
5.681372e-10 | -14.9 | -1.187823e-11 | -0.63371
5.667797e-10 | -14.85 | -2.715092e-11 | -0.6307795
5.669918e-10 | -14.8 | 4.242146e-12 | -0.627849
5.689008e-10 | -14.75 | 3.818042e-11 | -0.6249184
5.689008e-10 | -14.7 | 0 | -0.6219878
5.683917e-10 | -14.65 | -1.018182e-11 | -0.6190573
5.677554e-10 | -14.6 | -1.272668e-11 | -0.6161268
5.682221e-10 | -14.55 | 9.333609e-12 | -0.6131962
5.680524e-10 | -14.5 | -3.393939e-12 | -0.6102657
5.686038e-10 | -14.45 | 1.102891e-11 | -0.6073351
5.670343e-10 | -14.4 | -3.139144e-11 | -0.6044046
5.705977e-10 | -14.35 | 7.126963e-11 | -0.6014741
5.695796e-10 | -14.3 | -2.036252e-11 | -0.5985435
5.686038e-10 | -14.25 | -1.951432e-11 | -0.595613
5.69028e-10 | -14.2 | 8.484292e-12 | -0.5926824
5.682645e-10 | -14.15 | -1.527106e-11 | -0.5897519
5.695371e-10 | -14.1 | 2.545336e-11 | -0.5868214
5.695371e-10 | -14.05 | 0 | -0.5838908
5.708523e-10 | -14 | 2.630219e-11 | -0.5809603
5.678403e-10 | -13.95 | -6.023936e-11 | -0.5780297
5.685614e-10 | -13.9 | 1.442285e-11 | -0.5750991
5.665676e-10 | -13.85 | -3.98776e-11 | -0.5721686
5.683069e-10 | -13.8 | 3.478649e-11 | -0.5692381
5.663131e-10 | -13.75 | -3.987684e-11 | -0.5663075
5.692826e-10 | -13.7 | 5.939115e-11 | -0.563377
5.694523e-10 | -13.65 | 3.393939e-12 | -0.5604464
5.683493e-10 | -13.6 | -2.206047e-11 | -0.5575159
5.686038e-10 | -13.55 | 5.090353e-12 | -0.5545854
5.679675e-10 | -13.5 | -1.272644e-11 | -0.5516548
5.686887e-10 | -13.45 | 1.442396e-11 | -0.5487243
5.707674e-10 | -13.4 | 4.157325e-11 | -0.5457937
5.689432e-10 | -13.35 | -3.64836e-11 | -0.5428632
5.674585e-10 | -13.3 | -2.969502e-11 | -0.5399327
5.681796e-10 | -13.25 | 1.442285e-11 | -0.5370021
5.667373e-10 | -13.2 | -2.884681e-11 | -0.5340715
5.694947e-10 | -13.15 | 5.514901e-11 | -0.531141
5.702159e-10 | -13.1 | 1.442313e-11 | -0.5282105
5.686463e-10 | -13.05 | -3.139144e-11 | -0.5252799
5.682645e-10 | -13 | -7.636085e-12 | -0.5223494
5.673736e-10 | -12.95 | -1.78179e-11 | -0.5194188
5.678403e-10 | -12.9 | 9.333609e-12 | -0.5164883
5.694099e-10 | -12.85 | 3.139204e-11 | -0.5135578
5.707674e-10 | -12.8 | 2.71504e-11 | -0.5106272
5.700038e-10 | -12.75 | -1.527217e-11 | -0.5076967
5.710219e-10 | -12.7 | 2.036252e-11 | -0.5047661
5.677978e-10 | -12.65 | -6.448151e-11 | -0.5018356
5.689008e-10 | -12.6 | 2.206047e-11 | -0.4989051
5.686887e-10 | -12.55 | -4.242146e-12 | -0.4959745
5.687311e-10 | -12.5 | 8.482072e-13 | -0.493044
5.688159e-10 | -12.45 | 1.696414e-12 | -0.4901134
5.668221e-10 | -12.4 | -3.987684e-11 | -0.4871828
5.671191e-10 | -12.35 | 5.939784e-12 | -0.4842523
5.6661e-10 | -12.3 | -1.018182e-11 | -0.4813218
5.679675e-10 | -12.25 | 2.71504e-11 | -0.4783912
5.700886e-10 | -12.2 | 4.242257e-11 | -0.4754607
5.707674e-10 | -12.15 | 1.357465e-11 | -0.4725301
5.700038e-10 | -12.1 | -1.527246e-11 | -0.4695996
5.709795e-10 | -12.05 | 1.951432e-11 | -0.4666691
5.703432e-10 | -12 | -1.272644e-11 | -0.4637385
5.70428e-10 | -11.95 | 1.697525e-12 | -0.460808
5.684341e-10 | -11.9 | -3.987795e-11 | -0.4578774
5.697492e-10 | -11.85 | 2.63027e-11 | -0.4549469
5.67416e-10 | -11.8 | -4.666472e-11 | -0.4520164
5.70428e-10 | -11.75 | 6.024047e-11 | -0.4490858
5.672464e-10 | -11.7 | -6.36333e-11 | -0.4461552
5.672888e-10 | -11.65 | 8.482072e-13 | -0.4432247
5.686887e-10 | -11.6 | 2.799914e-11 | -0.4402942
5.690705e-10 | -11.55 | 7.636085e-12 | -0.4373636
5.691977e-10 | -11.5 | 2.544621e-12 | -0.4344331
5.691977e-10 | -11.45 | 0 | -0.4315025
5.671191e-10 | -11.4 | -4.157325e-11 | -0.428572
5.686038e-10 | -11.35 | 2.969559e-11 | -0.4256415
5.706401e-10 | -11.3 | 4.072616e-11 | -0.4227109
5.708098e-10 | -11.25 | 3.392829e-12 | -0.4197804
5.705129e-10 | -11.2 | -5.93856e-12 | -0.4168498
5.706401e-10 | -11.15 | 2.545732e-12 | -0.4139193
5.694523e-10 | -11.1 | -2.375691e-11 | -0.4109888
5.701311e-10 | -11.05 | 1.357465e-11 | -0.4080582
5.691977e-10 | -11 | -1.866611e-11 | -0.4051277
5.697492e-10 | -10.95 | 1.103002e-11 | -0.4021971
5.710644e-10 | -10.9 | 2.630219e-11 | -0.3992665
5.700462e-10 | -10.85 | -2.036291e-11 | -0.396336
5.693674e-10 | -10.8 | -1.357576e-11 | -0.3934055
5.695796e-10 | -10.75 | 4.242146e-12 | -0.3904749
5.690705e-10 | -10.7 | -1.018071e-11 | -0.3875444
5.69622e-10 | -10.65 | 1.102891e-11 | -0.3846138
5.707674e-10 | -10.6 | 2.290869e-11 | -0.3816833
5.722946e-10 | -10.55 | 3.054434e-11 | -0.3787528
5.712341e-10 | -10.5 | -2.121073e-11 | -0.3758222
5.692402e-10 | -10.45 | -3.987684e-11 | -0.3728917
5.701311e-10 | -10.4 | 1.781679e-11 | -0.3699611
5.71531e-10 | -10.35 | 2.799914e-11 | -0.3670306
5.716158e-10 | -10.3 | 1.696414e-12 | -0.3641001
5.723794e-10 | -10.25 | 1.527217e-11 | -0.3611695
5.705977e-10 | -10.2 | -3.563469e-11 | -0.3582389
5.716583e-10 | -10.15 | 2.121184e-11 | -0.3553084
5.702159e-10 | -10.1 | -2.884848e-11 | -0.3523779
5.708947e-10 | -10.05 | 1.357576e-11 | -0.3494473
5.709795e-10 | -10 | 1.696414e-12 | -0.3465168
5.718704e-10 | -9.95 | 1.78179e-11 | -0.3435862
5.695371e-10 | -9.9 | -4.666472e-11 | -0.3406557
5.694947e-10 | -9.85 | -8.482233e-13 | -0.3377252
5.703432e-10 | -9.8 | 1.696858e-11 | -0.3347946
5.689856e-10 | -9.75 | -2.71504e-11 | -0.3318641
5.691553e-10 | -9.7 | 3.393939e-12 | -0.3289335
5.707674e-10 | -9.65 | 3.224075e-11 | -0.326003
5.703856e-10 | -9.6 | -7.63623e-12 | -0.3230725
5.72337e-10 | -9.55 | 3.902863e-11 | -0.3201419
5.693674e-10 | -9.5 | -5.939115e-11 | -0.3172113
5.709795e-10 | -9.45 | 3.224075e-11 | -0.3142808
5.715734e-10 | -9.4 | 1.187823e-11 | -0.3113502
5.703856e-10 | -9.35 | -2.375691e-11 | -0.3084197
5.717007e-10 | -9.3 | 2.630219e-11 | -0.3054892
5.71531e-10 | -9.25 | -3.393939e-12 | -0.3025586
5.700886e-10 | -9.2 | -2.884681e-11 | -0.2996281
5.704704e-10 | -9.15 | 7.636085e-12 | -0.2966975
5.716583e-10 | -9.1 | 2.375691e-11 | -0.293767
5.711492e-10 | -9.05 | -1.018182e-11 | -0.2908365
5.724643e-10 | -9 | 2.630219e-11 | -0.2879059
5.714037e-10 | -8.95 | -2.121184e-11 | -0.2849754
5.703856e-10 | -8.9 | -2.036252e-11 | -0.2820448
5.695371e-10 | -8.85 | -1.696891e-11 | -0.2791143
5.70725e-10 | -8.8 | 2.375646e-11 | -0.2761838
5.711492e-10 | -8.75 | 8.484292e-12 | -0.2732532
5.731854e-10 | -8.7 | 4.072505e-11 | -0.2703226
5.723794e-10 | -8.65 | -1.612038e-11 | -0.2673921
5.699189e-10 | -8.6 | -4.921028e-11 | -0.2644616
5.727612e-10 | -8.55 | 5.684542e-11 | -0.261531
5.706401e-10 | -8.5 | -4.242146e-11 | -0.2586005
5.739491e-10 | -8.45 | 6.617792e-11 | -0.2556699
5.727188e-10 | -8.4 | -2.460467e-11 | -0.2527394
5.731854e-10 | -8.35 | 9.332677e-12 | -0.2498089
5.728036e-10 | -8.3 | -7.636085e-12 | -0.2468783
5.719552e-10 | -8.25 | -1.696858e-11 | -0.2439478
5.701311e-10 | -8.2 | -3.64829e-11 | -0.2410172
5.724218e-10 | -8.15 | 4.58154e-11 | -0.2380867
5.700886e-10 | -8.1 | -4.66645e-11 | -0.2351562
5.714886e-10 | -8.05 | 2.799861e-11 | -0.2322256
5.70725e-10 | -8 | -1.527217e-11 | -0.229295
5.688159e-10 | -7.95 | -3.818042e-11 | -0.2263645
5.708523e-10 | -7.9 | 4.072654e-11 | -0.223434
5.719552e-10 | -7.85 | 2.205894e-11 | -0.2205034
5.718279e-10 | -7.8 | -2.545756e-12 | -0.2175729
5.733976e-10 | -7.75 | 3.139255e-11 | -0.2146423
5.725491e-10 | -7.7 | -1.696858e-11 | -0.2117118
5.711916e-10 | -7.65 | -2.715066e-11 | -0.2087812
5.742036e-10 | -7.6 | 6.023936e-11 | -0.2058507
5.712341e-10 | -7.55 | -5.939061e-11 | -0.2029202
5.735248e-10 | -7.5 | 4.58154e-11 | -0.1999896
5.745854e-10 | -7.45 | 2.121073e-11 | -0.1970591
5.731854e-10 | -7.4 | -2.799887e-11 | -0.1941285
5.717855e-10 | -7.35 | -2.799861e-11 | -0.191198
5.721673e-10 | -7.3 | 7.636158e-12 | -0.1882675
5.719976e-10 | -7.25 | -3.393939e-12 | -0.1853369
5.741612e-10 | -7.2 | 4.327078e-11 | -0.1824063
5.719976e-10 | -7.15 | -4.327119e-11 | -0.1794758
5.756035e-10 | -7.1 | 7.211759e-11 | -0.1765453
5.775549e-10 | -7.05 | 3.9029e-11 | -0.1736147
5.773004e-10 | -7 | -5.090353e-12 | -0.1706842
5.816699e-10 | -6.95 | 8.738976e-11 | -0.1677536
5.864637e-10 | -6.9 | 9.587497e-11 | -0.1648231
5.957117e-10 | -6.85 | 1.849602e-10 | -0.1618925
6.084384e-10 | -6.8 | 2.545345e-10 | -0.158962
6.323221e-10 | -6.75 | 4.776739e-10 | -0.1560315
6.670235e-10 | -6.7 | 6.940255e-10 | -0.1531009
7.253542e-10 | -6.65 | 1.166619e-09 | -0.1501704
8.227982e-10 | -6.6 | 1.948873e-09 | -0.1472398
9.778092e-10 | -6.55 | 3.100238e-09 | -0.1443093
1.224749e-09 | -6.5 | 4.938784e-09 | -0.1413787
1.624749e-09 | -6.45 | 7.999961e-09 | -0.1384482
2.258156e-09 | -6.4 | 1.266821e-08 | -0.1355177
3.269461e-09 | -6.35 | 2.022602e-08 | -0.1325871
4.842564e-09 | -6.3 | 3.146224e-08 | -0.1296566
7.34603e-09 | -6.25 | 5.006913e-08 | -0.126726
1.123704e-08 | -6.2 | 7.782e-08 | -0.1237955
1.723254e-08 | -6.15 | 1.199106e-07 | -0.1208649
2.649277e-08 | -6.1 | 1.85204e-07 | -0.1179344
4.053735e-08 | -6.05 | 2.808931e-07 | -0.1150039
6.177343e-08 | -6 | 4.247201e-07 | -0.1120733
9.371219e-08 | -5.95 | 6.387726e-07 | -0.1091428
1.413303e-07 | -5.9 | 9.523678e-07 | -0.1062122
2.111666e-07 | -5.85 | 1.39672e-06 | -0.1032817
3.129574e-07 | -5.8 | 2.035829e-06 | -0.1003511
4.620937e-07 | -5.75 | 2.982715e-06 | -0.09742059
6.771144e-07 | -5.7 | 4.300397e-06 | -0.09449004
9.869493e-07 | -5.65 | 6.196733e-06 | -0.09155951
1.428069e-06 | -5.6 | 8.82237e-06 | -0.08862896
2.055689e-06 | -5.55 | 1.255245e-05 | -0.08569843
2.943098e-06 | -5.5 | 1.774813e-05 | -0.08276788
4.187726e-06 | -5.45 | 2.489246e-05 | -0.07983732
5.910899e-06 | -5.4 | 3.446366e-05 | -0.0769068
8.329785e-06 | -5.35 | 4.837754e-05 | -0.07397624
1.164204e-05 | -5.3 | 6.62455e-05 | -0.07104572
1.622858e-05 | -5.25 | 9.173049e-05 | -0.06811516
2.248357e-05 | -5.2 | 0.0001250993 | -0.06518461
3.09948e-05 | -5.15 | 0.0001702256 | -0.06225408
4.247376e-05 | -5.1 | 0.0002295782 | -0.05932353
5.782702e-05 | -5.05 | 0.000307067 | -0.056393
7.84019e-05 | -5 | 0.000411496 | -0.05346244
0.0001056944 | -4.95 | 0.0005458477 | -0.05053189
0.0001416572 | -4.9 | 0.0007192602 | -0.04760136
0.000188742 | -4.85 | 0.0009416925 | -0.04467081
0.0002495772 | -4.8 | 0.001216712 | -0.04174028
0.0003286487 | -4.75 | 0.001581422 | -0.03880973
0.0004302264 | -4.7 | 0.002031548 | -0.03587917
0.0005593183 | -4.65 | 0.002581852 | -0.03294865
0.0007236894 | -4.6 | 0.003287411 | -0.03001809
0.0009305652 | -4.55 | 0.004137538 | -0.02708756
0.001189159 | -4.5 | 0.005171857 | -0.02415701
0.001510049 | -4.45 | 0.006417785 | -0.02122646
0.001905549 | -4.4 | 0.00791004 | -0.01829593
0.002388986 | -4.35 | 0.009668696 | -0.01536537
0.002970861 | -4.3 | 0.01163758 | -0.01243485
0.003675274 | -4.25 | 0.0140882 | -0.009504293
0.004514963 | -4.2 | 0.01679373 | -0.006573739
0.005503588 | -4.15 | 0.0197726 | -0.003643212
0.006664187 | -4.1 | 0.02321189 | -0.0007126574
0.008008021 | -4.05 | 0.02687684 | 0.002217869
0.009546259 | -4 | 0.03076465 | 0.005148424
0.01128683 | -3.95 | 0.03481142 | 0.008078964
0.01323324 | -3.9 | 0.03892822 | 0.01100951
0.01538173 | -3.85 | 0.04296968 | 0.01394006
0.01770878 | -3.8 | 0.04654105 | 0.0168706
0.02022807 | -3.75 | 0.05038579 | 0.01980114
0.02290043 | -3.7 | 0.05344735 | 0.02273168
0.02569512 | -3.65 | 0.05589382 | 0.02566222
0.02857971 | -3.6 | 0.0576916 | 0.02859278
0.03150985 | -3.55 | 0.05860282 | 0.03152332
0.03445386 | -3.5 | 0.05888021 | 0.03445386
0.03737093 | -3.45 | 0.05834153 | 0.0373844
0.04022515 | -3.4 | 0.05708447 | 0.04031494
0.04299034 | -3.35 | 0.05530351 | 0.04324549
0.04561801 | -3.3 | 0.05255354 | 0.04617603
0.04813058 | -3.25 | 0.05025131 | 0.04910657
0.05049812 | -3.2 | 0.04735087 | 0.05203712
0.05271047 | -3.15 | 0.0442471 | 0.05496766
0.05476792 | -3.1 | 0.0411488 | 0.05789821
0.05667042 | -3.05 | 0.03805008 | 0.06082875
0.05842216 | -3 | 0.0350349 | 0.06375929
0.06003052 | -2.95 | 0.03216724 | 0.06668983
0.06150065 | -2.9 | 0.02940248 | 0.06962037
0.06284581 | -2.85 | 0.0269032 | 0.07255093
0.06406245 | -2.8 | 0.02433287 | 0.07548147
0.06518148 | -2.75 | 0.02238052 | 0.07841201
0.06619999 | -2.7 | 0.0203702 | 0.08134255
0.06712702 | -2.65 | 0.01854064 | 0.08427309
0.06796987 | -2.6 | 0.01685702 | 0.08720364
0.06873863 | -2.55 | 0.01537518 | 0.09013418
0.06943952 | -2.5 | 0.01401768 | 0.09306473
0.07007688 | -2.45 | 0.01274736 | 0.09599527
0.07065578 | -2.4 | 0.01157792 | 0.09892581
0.07118837 | -2.35 | 0.01065176 | 0.1018564
0.07167077 | -2.3 | 0.009648064 | 0.1047869
0.07211541 | -2.25 | 0.008892723 | 0.1077174
0.07252249 | -2.2 | 0.008141704 | 0.110648
0.07289539 | -2.15 | 0.007457889 | 0.1135785
0.07323909 | -2.1 | 0.006874028 | 0.1165091
0.07355279 | -2.05 | 0.006273991 | 0.1194396
0.07384399 | -2 | 0.005823975 | 0.1223702
0.07410862 | -1.95 | 0.005292599 | 0.1253007
0.07435595 | -1.9 | 0.004946731 | 0.1282312
0.07458152 | -1.85 | 0.004511331 | 0.1311618
0.07479231 | -1.8 | 0.00421583 | 0.1340923
0.07498693 | -1.75 | 0.003892485 | 0.1370229
0.07516879 | -1.7 | 0.003637079 | 0.1399534
0.07533564 | -1.65 | 0.003336961 | 0.142884
0.07549193 | -1.6 | 0.00312582 | 0.1458145
0.07563858 | -1.55 | 0.00293314 | 0.1487451
0.07577351 | -1.5 | 0.002698454 | 0.1516756
0.07590088 | -1.45 | 0.002547356 | 0.1546061
0.07601945 | -1.4 | 0.002371516 | 0.1575367
0.07613131 | -1.35 | 0.002237262 | 0.1604672
0.07623173 | -1.3 | 0.002008376 | 0.1633978
0.07633018 | -1.25 | 0.001969041 | 0.1663283
0.07642043 | -1.2 | 0.00180483 | 0.1692589
0.07650724 | -1.15 | 0.001736281 | 0.1721894
0.07658787 | -1.1 | 0.001612605 | 0.1751199
0.07666352 | -1.05 | 0.001512913 | 0.1780505
0.07673617 | -1 | 0.001453014 | 0.180981
0.07680143 | -0.95 | 0.001305341 | 0.1839116
0.0768673 | -0.9 | 0.001317411 | 0.1868421
0.07692568 | -0.85 | 0.001167507 | 0.1897727
0.07698252 | -0.8 | 0.001136809 | 0.1927032
0.077038 | -0.75 | 0.001109689 | 0.1956337
0.07708905 | -0.7 | 0.001020878 | 0.1985643
0.07713728 | -0.65 | 0.0009647009 | 0.2014948
0.07718607 | -0.6 | 0.000975729 | 0.2044254
0.07723055 | -0.55 | 0.0008895991 | 0.2073559
0.07726898 | -0.5 | 0.0007686017 | 0.2102865
0.07731125 | -0.45 | 0.0008453427 | 0.213217
0.0773484 | -0.4 | 0.0007429722 | 0.2161475
0.07738593 | -0.35 | 0.0007507203 | 0.2190781
0.07742105 | -0.3 | 0.000702441 | 0.2220086
0.07745276 | -0.25 | 0.0006340443 | 0.2249392
0.07748713 | -0.2 | 0.0006873906 | 0.2278697
0.07751673 | -0.15 | 0.0005921722 | 0.2308003
0.07754546 | -0.1 | 0.0005744397 | 0.2337308
0.07757699 | -0.05 | 0.0006306171 | 0.2366614
0.0776024 | 0 | 0.0005082786 | 0.2395919

## S1-60K
DrainI | GateV | GM | IDLIN | VT
3.574736e-10 | -18 | #REF | -0.8402878 | -4.032112
3.568798e-10 | -17.95 | -1.187735e-11 | -0.8372799
3.588735e-10 | -17.9 | 3.987386e-11 | -0.8342719
3.567101e-10 | -17.85 | -4.326938e-11 | -0.831264
3.589159e-10 | -17.8 | 4.411592e-11 | -0.828256
3.56201e-10 | -17.75 | -5.429851e-11 | -0.8252481
3.552678e-10 | -17.7 | -1.86648e-11 | -0.8222403
3.551405e-10 | -17.65 | -2.545683e-12 | -0.8192323
3.550557e-10 | -17.6 | -1.696447e-12 | -0.8162244
3.564556e-10 | -17.55 | 2.799641e-11 | -0.8132164
3.592553e-10 | -17.5 | 5.599551e-11 | -0.8102085
3.555647e-10 | -17.45 | -7.381208e-11 | -0.8072006
3.546315e-10 | -17.4 | -1.866464e-11 | -0.8041926
3.550133e-10 | -17.35 | 7.635675e-12 | -0.8011847
3.539952e-10 | -17.3 | -2.036102e-11 | -0.7981768
3.547163e-10 | -17.25 | 1.442313e-11 | -0.7951689
3.555647e-10 | -17.2 | 1.696835e-11 | -0.792161
3.565828e-10 | -17.15 | 2.036102e-11 | -0.789153
3.54377e-10 | -17.1 | -4.411761e-11 | -0.7861451
3.534862e-10 | -17.05 | -1.78159e-11 | -0.7831371
3.539103e-10 | -17 | 8.483899e-12 | -0.7801292
3.544618e-10 | -16.95 | 1.102968e-11 | -0.7771214
3.528499e-10 | -16.9 | -3.223847e-11 | -0.7741134
3.553526e-10 | -16.85 | 5.005628e-11 | -0.7711055
3.569646e-10 | -16.8 | 3.223847e-11 | -0.7680975
3.553102e-10 | -16.75 | -3.308793e-11 | -0.7650896
3.57007e-10 | -16.7 | 3.393671e-11 | -0.7620817
3.564556e-10 | -16.65 | -1.102926e-11 | -0.7590737
3.545891e-10 | -16.6 | -3.733015e-11 | -0.7560658
3.545042e-10 | -16.55 | -1.696937e-12 | -0.7530578
3.567949e-10 | -16.5 | 4.581461e-11 | -0.75005
3.548436e-10 | -16.45 | -3.902716e-11 | -0.7470421
3.541225e-10 | -16.4 | -1.442258e-11 | -0.7440341
3.541649e-10 | -16.35 | 8.482233e-13 | -0.7410262
3.546739e-10 | -16.3 | 1.018107e-11 | -0.7380182
3.534013e-10 | -16.25 | -2.545281e-11 | -0.7350103
3.531892e-10 | -16.2 | -4.241672e-12 | -0.7320024
3.538255e-10 | -16.15 | 1.272564e-11 | -0.7289945
3.545466e-10 | -16.1 | 1.442257e-11 | -0.7259866
3.55692e-10 | -16.05 | 2.290671e-11 | -0.7229786
3.557344e-10 | -16 | 8.482233e-13 | -0.7199707
3.575161e-10 | -15.95 | 3.563303e-11 | -0.7169628
3.561586e-10 | -15.9 | -2.714874e-11 | -0.7139548
3.546315e-10 | -15.85 | -3.054326e-11 | -0.7109469
3.549709e-10 | -15.8 | 6.787323e-12 | -0.707939
3.567101e-10 | -15.75 | 3.478426e-11 | -0.7049311
3.562435e-10 | -15.7 | -9.332499e-12 | -0.7019231
3.576433e-10 | -15.65 | 2.79975e-11 | -0.6989152
3.550981e-10 | -15.6 | -5.090506e-11 | -0.6959073
3.563707e-10 | -15.55 | 2.545177e-11 | -0.6928994
3.550981e-10 | -15.5 | -2.545177e-11 | -0.6898914
3.549284e-10 | -15.45 | -3.393384e-12 | -0.6868835
3.585341e-10 | -15.4 | 7.211371e-11 | -0.6838755
3.585766e-10 | -15.35 | 8.487785e-13 | -0.6808677
3.613763e-10 | -15.3 | 5.599388e-11 | -0.6778597
3.609945e-10 | -15.25 | -7.63553e-12 | -0.6748518
3.584069e-10 | -15.2 | -5.175229e-11 | -0.6718439
3.598068e-10 | -15.15 | 2.79975e-11 | -0.6688359
3.604855e-10 | -15.1 | 1.357435e-11 | -0.665828
3.62861e-10 | -15.05 | 4.751015e-11 | -0.6628201
3.646426e-10 | -15 | 3.563303e-11 | -0.6598122
3.651093e-10 | -14.95 | 9.332499e-12 | -0.6568042
3.661698e-10 | -14.9 | 2.120962e-11 | -0.6537963
3.656607e-10 | -14.85 | -1.01809e-11 | -0.6507884
3.652789e-10 | -14.8 | -7.63553e-12 | -0.6477805
3.702845e-10 | -14.75 | 1.001112e-10 | -0.6447725
3.760537e-10 | -14.7 | 1.153823e-10 | -0.6417646
3.794473e-10 | -14.65 | 6.787212e-11 | -0.6387566
3.802957e-10 | -14.6 | 1.696835e-11 | -0.6357488
3.83053e-10 | -14.55 | 5.514568e-11 | -0.6327408
3.839014e-10 | -14.5 | 1.696803e-11 | -0.6297329
3.912401e-10 | -14.45 | 1.467731e-10 | -0.6267249
3.939974e-10 | -14.4 | 5.514568e-11 | -0.623717
3.958639e-10 | -14.35 | 3.733071e-11 | -0.6207091
4.030329e-10 | -14.3 | 1.433792e-10 | -0.6177012
4.022269e-10 | -14.25 | -1.611982e-11 | -0.6146932
4.065961e-10 | -14.2 | 8.738532e-11 | -0.6116853
4.076567e-10 | -14.15 | 2.121017e-11 | -0.6086774
4.169891e-10 | -14.1 | 1.866513e-10 | -0.6056695
4.18601e-10 | -14.05 | 3.223909e-11 | -0.6026616
4.211038e-10 | -14 | 5.005588e-11 | -0.5996536
4.249217e-10 | -13.95 | 7.635585e-11 | -0.5966457
4.272123e-10 | -13.9 | 4.581318e-11 | -0.5936377
4.307756e-10 | -13.85 | 7.126686e-11 | -0.5906299
4.348904e-10 | -13.8 | 8.229497e-11 | -0.5876219
4.345086e-10 | -13.75 | -7.63553e-12 | -0.584614
4.365872e-10 | -13.7 | 4.157159e-11 | -0.581606
4.389203e-10 | -13.65 | 4.666194e-11 | -0.5785981
4.418897e-10 | -13.6 | 5.938896e-11 | -0.5755902
4.430775e-10 | -13.55 | 2.375535e-11 | -0.5725823
4.449864e-10 | -13.5 | 3.817765e-11 | -0.5695743
4.372659e-10 | -13.45 | -1.544087e-10 | -0.5665664
4.450288e-10 | -13.4 | 1.552574e-10 | -0.5635585
4.423563e-10 | -13.35 | -5.345028e-11 | -0.5605506
4.468528e-10 | -13.3 | 8.992994e-11 | -0.5575426
4.44647e-10 | -13.25 | -4.411621e-11 | -0.5545347
4.471074e-10 | -13.2 | 4.920712e-11 | -0.5515268
4.526644e-10 | -13.15 | 1.111401e-10 | -0.5485188
4.496102e-10 | -13.1 | -6.108596e-11 | -0.5455109
4.501192e-10 | -13.05 | 1.018071e-11 | -0.542503
4.478285e-10 | -13 | -4.581373e-11 | -0.5394951
4.511373e-10 | -12.95 | 6.617515e-11 | -0.5364871
4.516463e-10 | -12.9 | 1.018126e-11 | -0.5334792
4.527068e-10 | -12.85 | 2.121002e-11 | -0.5304713
4.548278e-10 | -12.8 | 4.242035e-11 | -0.5274634
4.535128e-10 | -12.75 | -2.630053e-11 | -0.5244554
4.513494e-10 | -12.7 | -4.326856e-11 | -0.5214475
4.518584e-10 | -12.65 | 1.018071e-11 | -0.5184396
4.528341e-10 | -12.6 | 1.951358e-11 | -0.5154317
4.547006e-10 | -12.55 | 3.732944e-11 | -0.5124237
4.572034e-10 | -12.5 | 5.005588e-11 | -0.5094158
4.557611e-10 | -12.45 | -2.88457e-11 | -0.5064079
4.539794e-10 | -12.4 | -3.563247e-11 | -0.5033999
4.530886e-10 | -12.35 | -1.781713e-11 | -0.500392
4.546581e-10 | -12.3 | 3.139088e-11 | -0.4973841
4.55549e-10 | -12.25 | 1.781624e-11 | -0.4943762
4.566943e-10 | -12.2 | 2.290714e-11 | -0.4913682
4.572882e-10 | -12.15 | 1.187768e-11 | -0.4883603
4.580518e-10 | -12.1 | 1.527135e-11 | -0.4853524
4.555914e-10 | -12.05 | -4.920712e-11 | -0.4823445
4.560156e-10 | -12 | 8.483737e-12 | -0.4793365
4.569488e-10 | -11.95 | 1.8665e-11 | -0.4763286
4.570761e-10 | -11.9 | 2.545177e-12 | -0.4733207
4.591971e-10 | -11.85 | 4.24206e-11 | -0.4703128
4.58179e-10 | -11.8 | -2.036141e-11 | -0.4673048
4.600031e-10 | -11.75 | 3.648123e-11 | -0.4642969
4.603e-10 | -11.7 | 5.93856e-12 | -0.461289
4.596637e-10 | -11.65 | -1.272588e-11 | -0.458281
4.583911e-10 | -11.6 | -2.545225e-11 | -0.4552731
4.606394e-10 | -11.55 | 4.496497e-11 | -0.4522652
4.579669e-10 | -11.5 | -5.344926e-11 | -0.4492573
4.610212e-10 | -11.45 | 6.108479e-11 | -0.4462493
4.608515e-10 | -11.4 | -3.393384e-12 | -0.4432414
4.608515e-10 | -11.35 | 0 | -0.4402335
4.603849e-10 | -11.3 | -9.332499e-12 | -0.4372256
4.622513e-10 | -11.25 | 3.732944e-11 | -0.4342176
4.622938e-10 | -11.2 | 8.482072e-13 | -0.4312097
4.632694e-10 | -11.15 | 1.951321e-11 | -0.4282017
4.631846e-10 | -11.1 | -1.696447e-12 | -0.4251939
4.640754e-10 | -11.05 | 1.781624e-11 | -0.4221859
4.653904e-10 | -11 | 2.630053e-11 | -0.419178
4.64033e-10 | -10.95 | -2.714874e-11 | -0.4161701
4.647542e-10 | -10.9 | 1.442285e-11 | -0.4131621
4.647966e-10 | -10.85 | 8.482233e-13 | -0.4101542
4.626756e-10 | -10.8 | -4.241979e-11 | -0.4071463
4.653056e-10 | -10.75 | 5.26005e-11 | -0.4041384
4.671298e-10 | -10.7 | 3.648345e-11 | -0.4011304
4.658995e-10 | -10.65 | -2.460578e-11 | -0.3981225
4.669601e-10 | -10.6 | 2.121224e-11 | -0.3951146
4.661965e-10 | -10.55 | -1.527217e-11 | -0.3921067
4.665359e-10 | -10.5 | 6.787878e-12 | -0.3890987
4.661541e-10 | -10.45 | -7.636085e-12 | -0.3860908
4.671298e-10 | -10.4 | 1.951432e-11 | -0.3830828
4.687842e-10 | -10.35 | 3.308959e-11 | -0.380075
4.71881e-10 | -10.3 | 6.193578e-11 | -0.377067
4.714992e-10 | -10.25 | -7.636085e-12 | -0.3740591
4.689963e-10 | -10.2 | -5.005754e-11 | -0.3710511
4.701418e-10 | -10.15 | 2.290825e-11 | -0.3680432
4.678509e-10 | -10.1 | -4.581738e-11 | -0.3650353
4.710326e-10 | -10.05 | 6.36333e-11 | -0.3620274
4.724749e-10 | -10 | 2.884681e-11 | -0.3590194
4.727295e-10 | -9.95 | 5.091463e-12 | -0.3560115
4.717962e-10 | -9.9 | -1.866611e-11 | -0.3530036
4.699297e-10 | -9.85 | -3.733182e-11 | -0.3499957
4.686569e-10 | -9.8 | -2.545399e-11 | -0.3469878
4.714144e-10 | -9.75 | 5.514901e-11 | -0.3439798
4.721356e-10 | -9.7 | 1.442396e-11 | -0.3409719
4.745537e-10 | -9.65 | 4.836113e-11 | -0.3379639
4.752748e-10 | -9.6 | 1.442313e-11 | -0.3349561
4.73578e-10 | -9.55 | -3.393717e-11 | -0.3319481
4.731113e-10 | -9.5 | -9.333609e-12 | -0.3289402
4.721356e-10 | -9.45 | -1.951321e-11 | -0.3259322
4.738749e-10 | -9.4 | 3.478538e-11 | -0.3229243
4.758687e-10 | -9.35 | 3.98776e-11 | -0.3199164
4.764626e-10 | -9.3 | 1.187823e-11 | -0.3169085
4.744688e-10 | -9.25 | -3.987684e-11 | -0.3139005
4.744688e-10 | -9.2 | 0 | -0.3108926
4.732386e-10 | -9.15 | -2.460467e-11 | -0.3078847
4.739173e-10 | -9.1 | 1.357601e-11 | -0.3048768
4.753597e-10 | -9.05 | 2.884681e-11 | -0.3018688
4.759536e-10 | -9 | 1.187823e-11 | -0.2988609
4.778202e-10 | -8.95 | 3.733111e-11 | -0.295853
4.749779e-10 | -8.9 | -5.684542e-11 | -0.292845
4.769293e-10 | -8.85 | 3.902938e-11 | -0.2898372
4.777778e-10 | -8.8 | 1.696858e-11 | -0.2868292
4.757415e-10 | -8.75 | -4.072505e-11 | -0.2838213
4.773111e-10 | -8.7 | 3.139144e-11 | -0.2808133
4.774384e-10 | -8.65 | 2.545732e-12 | -0.2778054
4.775657e-10 | -8.6 | 2.54578e-12 | -0.2747975
4.782868e-10 | -8.55 | 1.442285e-11 | -0.2717896
4.771838e-10 | -8.5 | -2.205894e-11 | -0.2687816
4.786262e-10 | -8.45 | 2.884681e-11 | -0.2657737
4.790504e-10 | -8.4 | 8.484292e-12 | -0.2627658
4.763354e-10 | -8.35 | -5.430073e-11 | -0.2597579
4.779475e-10 | -8.3 | 3.224075e-11 | -0.2567499
4.780747e-10 | -8.25 | 2.544621e-12 | -0.253742
4.781171e-10 | -8.2 | 8.482072e-13 | -0.2507341
4.8062e-10 | -8.15 | 5.005865e-11 | -0.2477261
4.807473e-10 | -8.1 | 2.54578e-12 | -0.2447182
4.789232e-10 | -8.05 | -3.64829e-11 | -0.2417103
4.791353e-10 | -8 | 4.242146e-12 | -0.2387024
4.791353e-10 | -7.95 | 0 | -0.2356944
4.791777e-10 | -7.9 | 8.482152e-13 | -0.2326865
4.8062e-10 | -7.85 | 2.884681e-11 | -0.2296786
4.826563e-10 | -7.8 | 4.072543e-11 | -0.2266707
4.832078e-10 | -7.75 | 1.103002e-11 | -0.2236627
4.804079e-10 | -7.7 | -5.599722e-11 | -0.2206548
4.769293e-10 | -7.65 | -6.957252e-11 | -0.2176469
4.782444e-10 | -7.6 | 2.630108e-11 | -0.2146389
4.787535e-10 | -7.55 | 1.018191e-11 | -0.211631
4.824442e-10 | -7.5 | 7.381401e-11 | -0.2086231
4.812988e-10 | -7.45 | -2.290825e-11 | -0.2056152
4.827836e-10 | -7.4 | 2.969642e-11 | -0.2026072
4.789656e-10 | -7.35 | -7.635974e-11 | -0.1995993
4.793898e-10 | -7.3 | 8.484373e-12 | -0.1965914
4.802806e-10 | -7.25 | 1.781679e-11 | -0.1935835
4.825715e-10 | -7.2 | 4.581651e-11 | -0.1905755
4.822321e-10 | -7.15 | -6.787942e-12 | -0.1875676
4.846502e-10 | -7.1 | 4.836113e-11 | -0.1845597
4.821473e-10 | -7.05 | -5.005802e-11 | -0.1815518
4.818927e-10 | -7 | -5.091463e-12 | -0.1785438
4.821048e-10 | -6.95 | 4.242146e-12 | -0.1755359
4.86941e-10 | -6.9 | 9.672429e-11 | -0.172528
4.939831e-10 | -6.85 | 1.408412e-10 | -0.16952
4.985222e-10 | -6.8 | 9.078346e-11 | -0.1665121
5.12055e-10 | -6.75 | 2.706536e-10 | -0.1635042
5.271573e-10 | -6.7 | 3.02045e-10 | -0.1604963
5.562166e-10 | -6.65 | 5.811895e-10 | -0.1574883
6.059355e-10 | -6.6 | 9.943741e-10 | -0.1544804
6.88871e-10 | -6.55 | 1.65872e-09 | -0.1514725
8.222467e-10 | -6.5 | 2.667503e-09 | -0.1484646
1.0428e-09 | -6.45 | 4.411051e-09 | -0.1454566
1.394311e-09 | -6.4 | 7.030261e-09 | -0.1424487
1.969897e-09 | -6.35 | 1.151167e-08 | -0.1394408
2.882909e-09 | -6.3 | 1.826035e-08 | -0.1364329
4.307067e-09 | -6.25 | 2.848306e-08 | -0.1334249
6.585313e-09 | -6.2 | 4.556474e-08 | -0.130417
1.01302e-08 | -6.15 | 7.089824e-08 | -0.1274091
1.55947e-08 | -6.1 | 1.092895e-07 | -0.1244011
2.390943e-08 | -6.05 | 1.662954e-07 | -0.1213932
3.640033e-08 | -6 | 2.498171e-07 | -0.1183853
5.508641e-08 | -5.95 | 3.737202e-07 | -0.1153773
8.25388e-08 | -5.9 | 5.49051e-07 | -0.1123694
1.225402e-07 | -5.85 | 8.00025e-07 | -0.1093615
1.799324e-07 | -5.8 | 1.147851e-06 | -0.1063536
2.629179e-07 | -5.75 | 1.659704e-06 | -0.1033456
3.8125e-07 | -5.7 | 2.366633e-06 | -0.1003377
5.496477e-07 | -5.65 | 3.367974e-06 | -0.0973298
7.912345e-07 | -5.6 | 4.831717e-06 | -0.09432186
1.134577e-06 | -5.55 | 6.866893e-06 | -0.09131395
1.62309e-06 | -5.5 | 9.770223e-06 | -0.08830601
2.317239e-06 | -5.45 | 1.388292e-05 | -0.08529808
3.298949e-06 | -5.4 | 1.963433e-05 | -0.08229017
4.683972e-06 | -5.35 | 2.770034e-05 | -0.07928223
6.607382e-06 | -5.3 | 3.846842e-05 | -0.07627432
9.323801e-06 | -5.25 | 5.432819e-05 | -0.07326638
1.309981e-05 | -5.2 | 7.551982e-05 | -0.07025844
1.832986e-05 | -5.15 | 0.0001046017 | -0.06725053
2.551963e-05 | -5.1 | 0.0001437949 | -0.06424259
3.534756e-05 | -5.05 | 0.0001965597 | -0.06123468
4.868611e-05 | -5 | 0.0002667699 | -0.05822674
6.663792e-05 | -4.95 | 0.0003590349 | -0.05521881
9.079405e-05 | -4.9 | 0.0004831253 | -0.0522109
0.0001229516 | -4.85 | 0.0006431487 | -0.04920296
0.0001652294 | -4.8 | 0.0008455599 | -0.04619505
0.000221076 | -4.75 | 0.001116928 | -0.04318711
0.0002940098 | -4.7 | 0.00145867 | -0.04017917
0.0003885663 | -4.65 | 0.001891141 | -0.03717126
0.0005098376 | -4.6 | 0.002425418 | -0.03416332
0.000665567 | -4.55 | 0.003114605 | -0.03115541
0.0008631886 | -4.5 | 0.003952417 | -0.02814747
0.001112073 | -4.45 | 0.004977671 | -0.02513954
0.001423465 | -4.4 | 0.006227883 | -0.02213163
0.001809561 | -4.35 | 0.00772188 | -0.01912369
0.002281061 | -4.3 | 0.009430063 | -0.01611578
0.002860033 | -4.25 | 0.01157939 | -0.01310784
0.003560172 | -4.2 | 0.01400272 | -0.0100999
0.004398428 | -4.15 | 0.01676522 | -0.00709199
0.005390991 | -4.1 | 0.0198512 | -0.004084051
0.006560912 | -4.05 | 0.02339855 | -0.001076142
0.007919394 | -4 | 0.02716954 | 0.001931797
0.00947992 | -3.95 | 0.03121055 | 0.004939721
0.011251 | -3.9 | 0.03542162 | 0.007947645
0.0132365 | -3.85 | 0.0397099 | 0.01095558
0.01541934 | -3.8 | 0.04365676 | 0.01396351
0.01781896 | -3.75 | 0.04799244 | 0.01697143
0.020403 | -3.7 | 0.05168096 | 0.01997936
0.0231453 | -3.65 | 0.0548459 | 0.02298728
0.02601869 | -3.6 | 0.05746767 | 0.02599522
0.02898096 | -3.55 | 0.05924543 | 0.02900314
0.03199517 | -3.5 | 0.06028434 | 0.03201107
0.03501899 | -3.45 | 0.06047642 | 0.03501899
0.03801102 | -3.4 | 0.05984066 | 0.03802692
0.0409405 | -3.35 | 0.05858935 | 0.04103485
0.04375018 | -3.3 | 0.05619367 | 0.04404278
0.04645666 | -3.25 | 0.05412971 | 0.0470507
0.04902332 | -3.2 | 0.05133306 | 0.05005863
0.05143642 | -3.15 | 0.04826222 | 0.05306655
0.05368827 | -3.1 | 0.04503673 | 0.05607449
0.05577843 | -3.05 | 0.04180331 | 0.05908241
0.05770733 | -3 | 0.03857795 | 0.06209034
0.05948156 | -2.95 | 0.03548477 | 0.06509826
0.06110671 | -2.9 | 0.03250289 | 0.06810619
0.06259155 | -2.85 | 0.02969663 | 0.07111412
0.0639377 | -2.8 | 0.02692315 | 0.07412205
0.06517459 | -2.75 | 0.02473789 | 0.07712997
0.06629848 | -2.7 | 0.02247768 | 0.0801379
0.06732079 | -2.65 | 0.02044635 | 0.08314582
0.06825214 | -2.6 | 0.01862683 | 0.08615376
0.06909852 | -2.55 | 0.01692774 | 0.08916168
0.06986644 | -2.5 | 0.01535834 | 0.09216961
0.07056896 | -2.45 | 0.01405032 | 0.09517753
0.07120547 | -2.4 | 0.01273037 | 0.09818546
0.07178764 | -2.35 | 0.01164328 | 0.1011934
0.07231612 | -2.3 | 0.01056955 | 0.1042013
0.07279922 | -2.25 | 0.009662071 | 0.1072092
0.07324335 | -2.2 | 0.008882591 | 0.1102172
0.07365051 | -2.15 | 0.008143194 | 0.1132251
0.07402232 | -2.1 | 0.007436247 | 0.116233
0.07436326 | -2.05 | 0.006818778 | 0.119241
0.07467726 | -2 | 0.006279951 | 0.1222489
0.07496705 | -1.95 | 0.005795812 | 0.1252568
0.07523247 | -1.9 | 0.005308382 | 0.1282647
0.07547747 | -1.85 | 0.004900103 | 0.1312727
0.0757037 | -1.8 | 0.004524433 | 0.1342806
0.07591354 | -1.75 | 0.004196916 | 0.1372885
0.07610949 | -1.7 | 0.003919009 | 0.1402964
0.07628748 | -1.65 | 0.003559733 | 0.1433044
0.0764562 | -1.6 | 0.00337452 | 0.1463123
0.07661142 | -1.55 | 0.003104354 | 0.1493202
0.07675653 | -1.5 | 0.002902153 | 0.1523281
0.0768922 | -1.45 | 0.002713355 | 0.1553361
0.07701776 | -1.4 | 0.002511289 | 0.158344
0.07713526 | -1.35 | 0.002350064 | 0.1613519
0.0772434 | -1.3 | 0.002162602 | 0.1643599
0.07734866 | -1.25 | 0.002105238 | 0.1673678
0.077445 | -1.2 | 0.001926871 | 0.1703757
0.0775363 | -1.15 | 0.001825986 | 0.1733836
0.07762253 | -1.1 | 0.001724662 | 0.1763916
0.0777013 | -1.05 | 0.001575349 | 0.1793995
0.07777753 | -1 | 0.001524539 | 0.1824074
0.0778499 | -0.95 | 0.001447498 | 0.1854153
0.0779175 | -0.9 | 0.001351982 | 0.1884233
0.07798072 | -0.85 | 0.001264365 | 0.1914312
0.07804046 | -0.8 | 0.001194775 | 0.1944391
0.07809905 | -0.75 | 0.001171827 | 0.1974471
0.07815285 | -0.7 | 0.001076013 | 0.200455
0.07820459 | -0.65 | 0.001034736 | 0.2034629
0.07825337 | -0.6 | 0.000975729 | 0.2064708
0.07830041 | -0.55 | 0.0009407101 | 0.2094788
0.07834646 | -0.5 | 0.0009210406 | 0.2124867
0.07838725 | -0.45 | 0.0008156894 | 0.2154946
0.07842834 | -0.4 | 0.0008219483 | 0.2185025
0.07846673 | -0.35 | 0.0007677076 | 0.2215105
0.07850304 | -0.3 | 0.0007261338 | 0.2245184
0.07853963 | -0.25 | 0.0007319449 | 0.2275263
0.07857194 | -0.2 | 0.0006461144 | 0.2305343
0.07860309 | -0.15 | 0.0006230176 | 0.2335422
0.07863528 | -0.1 | 0.0006437301 | 0.2365501
0.07866441 | -0.05 | 0.0005827844 | 0.239558
0.07869294 | 0 | 0.0005705655 | 0.242566