## S3-0k
DrainI | DrainV | GateI | GateV
2.77478e-11 | 0 | 4.49183e-10 | -20
5.421763e-11 | 1 | 1.297806e-10 | -20
7.563949e-11 | 2 | -1.329692e-11 | -20
9.527976e-11 | 3 | -8.252393e-11 | -20
1.261612e-10 | 4 | -1.193021e-10 | -20
1.424927e-10 | 5 | -1.444793e-10 | -20
1.815187e-10 | 6 | -1.612922e-10 | -20
2.135879e-10 | 7 | -1.874362e-10 | -20
2.515534e-10 | 8 | -2.037027e-10 | -20
2.86295e-10 | 9 | -2.218606e-10 | -20
3.278662e-10 | 10 | -2.448942e-10 | -20
3.54633e-10 | 11 | -2.535949e-10 | -20
4.001492e-10 | 12 | -2.807897e-10 | -20
4.439261e-10 | 13 | -2.985693e-10 | -20
4.86474e-10 | 14 | -3.209724e-10 | -20
5.230416e-10 | 15 | -3.325733e-10 | -20
5.683479e-10 | 16 | -3.502268e-10 | -20
6.170905e-10 | 17 | -3.72756e-10 | -20
6.632453e-10 | 18 | -3.946968e-10 | -20
7.154241e-10 | 19 | -4.174783e-10 | -20
7.654817e-10 | 20 | -4.363507e-10 | -20
8.216904e-10 | 21 | -4.648065e-10 | -20
8.7879e-10 | 22 | -4.872517e-10 | -20
9.320293e-10 | 23 | -5.053675e-10 | -20
9.835717e-10 | 24 | -5.253328e-10 | -20
1.024381e-09 | 25 | -5.353785e-10 | -20
1.0713e-09 | 26 | -5.47778e-10 | -20
1.110667e-09 | 27 | -5.566468e-10 | -20
1.138453e-09 | 28 | -5.616906e-10 | -20
1.173536e-09 | 29 | -5.687941e-10 | -20
1.250616e-09 | 30 | -5.805209e-10 | -20
1.256895e-09 | 31 | -5.818658e-10 | -20
1.304916e-09 | 32 | -5.927935e-10 | -20
1.340169e-09 | 33 | -6.013676e-10 | -20
1.375633e-09 | 34 | -6.052343e-10 | -20
1.405116e-09 | 35 | -5.996024e-10 | -20
1.441981e-09 | 36 | -6.038474e-10 | -20
1.461325e-09 | 37 | -6.035952e-10 | -20
1.477191e-09 | 38 | -5.968704e-10 | -20
1.486312e-09 | 39 | -5.936762e-10 | -20
1.510534e-09 | 40 | -5.893051e-10 | -20
1.535775e-09 | 41 | -5.794281e-10 | -20
1.549562e-09 | 42 | -5.756453e-10 | -20
1.561271e-09 | 43 | -5.611022e-10 | -20
1.587275e-09 | 44 | -5.580338e-10 | -20
1.610565e-09 | 45 | -5.484505e-10 | -20
1.635296e-09 | 46 | -5.432805e-10 | -20
1.647217e-09 | 47 | -5.330247e-10 | -20
1.701305e-09 | 48 | -5.309231e-10 | -20
1.719546e-09 | 49 | -5.280649e-10 | -20
1.759762e-09 | 50 | -5.175149e-10 | -20
1.806807e-09 | 51 | -5.097389e-10 | -20
1.857289e-09 | 52 | -5.117144e-10 | -20
1.950702e-09 | 53 | -5.019209e-10 | -20
2.082718e-09 | 54 | -4.983902e-10 | -20
2.25775e-09 | 55 | -4.965828e-10 | -20
2.539643e-09 | 56 | -4.889329e-10 | -20
3.186616e-09 | 57 | -4.853182e-10 | -20
3.814331e-09 | 58 | -4.85024e-10 | -20
4.722283e-09 | 59 | -4.823339e-10 | -20
5.678468e-09 | 60 | -4.74642e-10 | -20
7.408256e-09 | 61 | -4.72036e-10 | -20
9.63459e-09 | 62 | -4.682952e-10 | -20
1.222936e-08 | 63 | -4.635035e-10 | -20
1.71395e-08 | 64 | -4.625368e-10 | -20
2.095703e-08 | 65 | -4.624107e-10 | -20
2.769848e-08 | 66 | -4.611917e-10 | -20
3.278399e-08 | 67 | -4.607714e-10 | -20
3.989684e-08 | 68 | -4.582495e-10 | -20
4.731169e-08 | 69 | -4.542985e-10 | -20
5.471814e-08 | 70 | -4.551811e-10 | -20
8.277167e-08 | 71 | -4.536259e-10 | -20
9.73353e-08 | 72 | -4.492126e-10 | -20
1.133768e-07 | 73 | -4.486241e-10 | -20
1.289927e-07 | 74 | -4.450514e-10 | -20
1.422928e-07 | 75 | -4.410583e-10 | -20
1.599619e-07 | 76 | -4.39335e-10 | -20
1.765643e-07 | 77 | -4.383683e-10 | -20
1.923608e-07 | 78 | -4.369812e-10 | -20
2.067629e-07 | 79 | -4.349216e-10 | -20
2.25152e-07 | 80 | -4.345433e-10 | -20
2.469763e-07 | 81 | -4.329041e-10 | -20
2.670751e-07 | 82 | -4.346274e-10 | -20
2.897293e-07 | 83 | -4.291212e-10 | -20
3.117948e-07 | 84 | -4.331142e-10 | -20
3.345079e-07 | 85 | -4.352579e-10 | -20
3.575699e-07 | 86 | -4.349637e-10 | -20
3.766888e-07 | 87 | -4.331142e-10 | -20
3.970353e-07 | 88 | -4.295835e-10 | -20
4.251157e-07 | 89 | -4.231106e-10 | -20
4.609614e-07 | 90 | -4.203785e-10 | -20
2.533789e-07 | 91 | -4.082312e-10 | -20
4.446018e-07 | 92 | -4.089458e-10 | -20
5.940055e-07 | 93 | -4.078529e-10 | -20
6.951343e-07 | 94 | -4.145781e-10 | -20
7.903345e-07 | 95 | -4.147042e-10 | -20
8.518188e-07 | 96 | -4.126446e-10 | -20
8.934841e-07 | 97 | -4.120141e-10 | -20
9.601204e-07 | 98 | -4.113416e-10 | -20
1.013134e-06 | 99 | -4.105009e-10 | -20
1.058027e-06 | 100 | -4.109633e-10 | -20
1.088726e-06 | 101 | -4.101647e-10 | -20
1.121374e-06 | 102 | -4.136113e-10 | -20
1.128976e-06 | 103 | -4.129388e-10 | -20
3.182321e-07 | 104 | -4.031453e-10 | -20
1.772221e-07 | 105 | -3.946128e-10 | -20
2.379066e-07 | 106 | -3.855338e-10 | -20
7.888859e-07 | 107 | -3.843149e-10 | -20
3.029081e-07 | 108 | -3.821292e-10 | -20
1.853479e-07 | 109 | -3.669556e-10 | -20
2.741885e-07 | 110 | -3.659889e-10 | -20
0.0005063835 | 111 | -3.51824e-10 | -20
0.005910938 | 112 | -3.498485e-10 | -20
0.008957556 | 113 | -3.586753e-10 | -20
0.009999926 | 114 | -3.950331e-10 | -20
0.009999936 | 115 | -3.882659e-10 | -20
0.009999931 | 116 | -3.916705e-10 | -20
0.009999941 | 117 | -3.901574e-10 | -20
0.009999949 | 118 | -3.939403e-10 | -20
0.009999954 | 119 | -3.915865e-10 | -20
0.00999994 | 120 | -3.920909e-10 | -20
0.009999937 | 121 | -3.933518e-10 | -20
0.009999939 | 122 | -3.955795e-10 | -20
0.009999942 | 123 | -3.936881e-10 | -20
0.00999995 | 124 | -3.939823e-10 | -20
0.009999949 | 125 | -3.90956e-10 | -20
0.009999941 | 126 | -3.92217e-10 | -20
0.009999929 | 127 | -3.964202e-10 | -20
0.009999933 | 128 | -3.946548e-10 | -20
0.009999934 | 129 | -3.927633e-10 | -20
0.009999945 | 130 | -3.959158e-10 | -20
0.009999936 | 131 | -3.970506e-10 | -20
0.009999938 | 132 | -3.970506e-10 | -20
0.009999922 | 133 | -3.964202e-10 | -20
0.009999931 | 134 | -3.985638e-10 | -20
0.009999926 | 135 | -3.976811e-10 | -20
0.009999945 | 136 | -3.972608e-10 | -20
0.009999933 | 137 | -3.941925e-10 | -20
0.009999936 | 138 | -3.943186e-10 | -20
0.009999915 | 139 | -3.937722e-10 | -20
0.009999928 | 140 | -3.921749e-10 | -20
0.009999924 | 141 | -3.932257e-10 | -20
0.009999942 | 142 | -3.943186e-10 | -20
0.009999927 | 143 | -3.907458e-10 | -20
0.009999934 | 144 | -3.914604e-10 | -20
0.009999916 | 145 | -3.916285e-10 | -20
0.009999926 | 146 | -3.894428e-10 | -20
0.009999919 | 147 | -3.941504e-10 | -20
0.009999941 | 148 | -3.944026e-10 | -20
0.009999926 | 149 | -3.920909e-10 | -20
0.009999926 | 150 | -3.885602e-10 | -20

## Settings
==================================
S3-0k
==================================
Test Name | vds-id#1@1
Mode | Sweeping
Speed | Normal
Sweep Delay | 0
Hold Time | 0
Site Coordinate | 0,0
Last Executed | 07/11/2026 15:54:54
Clarius+ Version | V1.12
Execution Time | 00:00:00:12
Interlock | High Voltage Enabled
Device Terminal | Drain | Bulk | Source | Gate
Instrument | SMU3 | GNDU | SMU4 | SMU1
Name | DrainV | N/A | SourceV | GateV
Operation Mode | Voltage Linear Sweep | Common | Voltage Bias | Voltage Bias
Master/Subordinate | Master | N/A | N/A | N/A
Start/Bias | 0 | 0 | 0 | -20
Stop | 150 | N/A | N/A | N/A
Step | 1 | N/A | N/A | N/A
Number of Points | 151 | N/A | 0 | 0
Compliance | 0.01 | N/A | 0.1 | 0.1
Measure Current | Measured | N/A | No | Measured
Measure Voltage | Programmed | N/A | No | Programmed
Current Range | Limited Auto=1uA | N/A | Auto | Limited Auto=1uA
Voltage Range | Best Fixed | N/A | Best Fixed | Best Fixed
AC Measure I Range | N/A | N/A | N/A | N/A
Dual Sweep | Disabled | N/A | N/A | N/A
Pulse Mode | Disabled | N/A | Disabled | Disabled
Pulse On Time | N/A | N/A | N/A | N/A
Pulse Off Time | N/A | N/A | N/A | N/A
Pulse Base Voltage | N/A | N/A | N/A | N/A
Presoak | N/A | N/A | N/A | N/A
Frequency Mode | N/A | N/A | N/A | N/A
Frequency | N/A | N/A | N/A | N/A
Start Frequency | N/A | N/A | N/A | N/A
Stop Frequency | N/A | N/A | N/A | N/A
Frequency Points | N/A | N/A | N/A | N/A
AC Drive Signal | OFF | N/A | OFF | OFF
Overvoltage Protection
Compensation | NA
CVU Path | Direct
==================================
S2-0k
==================================
Test Name | vds-id#1@1
Mode | Sweeping
Speed | Normal
Sweep Delay | 0
Hold Time | 0
Site Coordinate | 0,0
Last Executed | 07/11/2026 15:53:23
Clarius+ Version | V1.12
Execution Time | 00:00:00:12
Interlock | High Voltage Enabled
Device Terminal | Drain | Bulk | Source | Gate
Instrument | SMU3 | GNDU | SMU4 | SMU1
Name | DrainV | N/A | SourceV | GateV
Operation Mode | Voltage Linear Sweep | Common | Voltage Bias | Voltage Bias
Master/Subordinate | Master | N/A | N/A | N/A
Start/Bias | 0 | 0 | 0 | -20
Stop | 150 | N/A | N/A | N/A
Step | 1 | N/A | N/A | N/A
Number of Points | 151 | N/A | 0 | 0
Compliance | 0.01 | N/A | 0.1 | 0.1
Measure Current | Measured | N/A | No | Measured
Measure Voltage | Programmed | N/A | No | Programmed
Current Range | Limited Auto=1uA | N/A | Auto | Limited Auto=1uA
Voltage Range | Best Fixed | N/A | Best Fixed | Best Fixed
AC Measure I Range | N/A | N/A | N/A | N/A
Dual Sweep | Disabled | N/A | N/A | N/A
Pulse Mode | Disabled | N/A | Disabled | Disabled
Pulse On Time | N/A | N/A | N/A | N/A
Pulse Off Time | N/A | N/A | N/A | N/A
Pulse Base Voltage | N/A | N/A | N/A | N/A
Presoak | N/A | N/A | N/A | N/A
Frequency Mode | N/A | N/A | N/A | N/A
Frequency | N/A | N/A | N/A | N/A
Start Frequency | N/A | N/A | N/A | N/A
Stop Frequency | N/A | N/A | N/A | N/A
Frequency Points | N/A | N/A | N/A | N/A
AC Drive Signal | OFF | N/A | OFF | OFF
Overvoltage Protection
Compensation | NA
CVU Path | Direct
==================================
S1-0k
==================================
Test Name | vds-id#1@1
Mode | Sweeping
Speed | Normal
Sweep Delay | 0
Hold Time | 0
Site Coordinate | 0,0
Last Executed | 07/11/2026 15:50:40
Clarius+ Version | V1.12
Execution Time | 00:00:00:13
Interlock | High Voltage Enabled
Device Terminal | Drain | Bulk | Source | Gate
Instrument | SMU3 | GNDU | SMU4 | SMU1
Name | DrainV | N/A | SourceV | GateV
Operation Mode | Voltage Linear Sweep | Common | Voltage Bias | Voltage Bias
Master/Subordinate | Master | N/A | N/A | N/A
Start/Bias | 0 | 0 | 0 | -20
Stop | 150 | N/A | N/A | N/A
Step | 1 | N/A | N/A | N/A
Number of Points | 151 | N/A | 0 | 0
Compliance | 0.01 | N/A | 0.1 | 0.1
Measure Current | Measured | N/A | No | Measured
Measure Voltage | Programmed | N/A | No | Programmed
Current Range | Limited Auto=1uA | N/A | Auto | Limited Auto=1uA
Voltage Range | Best Fixed | N/A | Best Fixed | Best Fixed
AC Measure I Range | N/A | N/A | N/A | N/A
Dual Sweep | Disabled | N/A | N/A | N/A
Pulse Mode | Disabled | N/A | Disabled | Disabled
Pulse On Time | N/A | N/A | N/A | N/A
Pulse Off Time | N/A | N/A | N/A | N/A
Pulse Base Voltage | N/A | N/A | N/A | N/A
Presoak | N/A | N/A | N/A | N/A
Frequency Mode | N/A | N/A | N/A | N/A
Frequency | N/A | N/A | N/A | N/A
Start Frequency | N/A | N/A | N/A | N/A
Stop Frequency | N/A | N/A | N/A | N/A
Frequency Points | N/A | N/A | N/A | N/A
AC Drive Signal | OFF | N/A | OFF | OFF
Overvoltage Protection
Compensation | NA
CVU Path | Direct

## S2-0k
DrainI | DrainV | GateI | GateV
5.731424e-11 | 0 | 6.166812e-10 | -20
8.552326e-11 | 1 | 1.848847e-10 | -20
1.032122e-10 | 2 | -2.662814e-12 | -20
1.181015e-10 | 3 | -9.664675e-11 | -20
1.258643e-10 | 4 | -1.428821e-10 | -20
1.402869e-10 | 5 | -1.62385e-10 | -20
1.612846e-10 | 6 | -1.747845e-10 | -20
1.825792e-10 | 7 | -1.868478e-10 | -20
2.054009e-10 | 8 | -1.953803e-10 | -20
2.225809e-10 | 9 | -2.076957e-10 | -20
2.34925e-10 | 10 | -2.11983e-10 | -20
2.535472e-10 | 11 | -2.254333e-10 | -20
2.837923e-10 | 12 | -2.349746e-10 | -20
2.989785e-10 | 13 | -2.473321e-10 | -20
3.212912e-10 | 14 | -2.536789e-10 | -20
3.430524e-10 | 15 | -2.622115e-10 | -20
3.699888e-10 | 16 | -2.735181e-10 | -20
3.931923e-10 | 17 | -2.894062e-10 | -20
4.204681e-10 | 18 | -2.997042e-10 | -20
4.513071e-10 | 19 | -3.102962e-10 | -20
4.714144e-10 | 20 | -3.211406e-10 | -20
4.994127e-10 | 21 | -3.294629e-10 | -20
5.280049e-10 | 22 | -3.408116e-10 | -20
5.518883e-10 | 23 | -3.508993e-10 | -20
5.801412e-10 | 24 | -3.60861e-10 | -20
6.029641e-10 | 25 | -3.68721e-10 | -20
6.318533e-10 | 26 | -3.800276e-10 | -20
6.589183e-10 | 27 | -3.901574e-10 | -20
6.853895e-10 | 28 | -4.020945e-10 | -20
7.057943e-10 | 29 | -4.035236e-10 | -20
7.242054e-10 | 30 | -4.094501e-10 | -20
7.493614e-10 | 31 | -4.158811e-10 | -20
7.663725e-10 | 32 | -4.19748e-10 | -20
7.842745e-10 | 33 | -4.246238e-10 | -20
7.995039e-10 | 34 | -4.312648e-10 | -20
8.164301e-10 | 35 | -4.318113e-10 | -20
8.23048e-10 | 36 | -4.358463e-10 | -20
8.414165e-10 | 37 | -4.385784e-10 | -20
8.479071e-10 | 38 | -4.389988e-10 | -20
8.559672e-10 | 39 | -4.428237e-10 | -20
8.619486e-10 | 40 | -4.430338e-10 | -20
8.69924e-10 | 41 | -4.437904e-10 | -20
8.554157e-10 | 42 | -4.38074e-10 | -20
8.686937e-10 | 43 | -4.423193e-10 | -20
8.666999e-10 | 44 | -4.40638e-10 | -20
8.727662e-10 | 45 | -4.423613e-10 | -20
8.791719e-10 | 46 | -4.411424e-10 | -20
8.86935e-10 | 47 | -4.418149e-10 | -20
8.86723e-10 | 48 | -4.384523e-10 | -20
8.983465e-10 | 49 | -4.455978e-10 | -20
8.914742e-10 | 50 | -4.465225e-10 | -20
8.963102e-10 | 51 | -4.45808e-10 | -20
9.050067e-10 | 52 | -4.433281e-10 | -20
9.008494e-10 | 53 | -4.43202e-10 | -20
9.091216e-10 | 54 | -4.448833e-10 | -20
9.106488e-10 | 55 | -4.443789e-10 | -20
9.128971e-10 | 56 | -4.44547e-10 | -20
9.197695e-10 | 57 | -4.490865e-10 | -20
9.266842e-10 | 58 | -4.522809e-10 | -20
9.201513e-10 | 59 | -4.509779e-10 | -20
9.322839e-10 | 60 | -4.521969e-10 | -20
9.265994e-10 | 61 | -4.548869e-10 | -20
9.344049e-10 | 62 | -4.60267e-10 | -20
9.437378e-10 | 63 | -4.590901e-10 | -20
9.38435e-10 | 64 | -4.623266e-10 | -20
9.51713e-10 | 65 | -4.609395e-10 | -20
9.589247e-10 | 66 | -4.592162e-10 | -20
9.543432e-10 | 67 | -4.625788e-10 | -20
9.691907e-10 | 68 | -4.653949e-10 | -20
9.680453e-10 | 69 | -4.651848e-10 | -20
9.731784e-10 | 70 | -4.673705e-10 | -20
9.811961e-10 | 71 | -4.686314e-10 | -20
9.787356e-10 | 72 | -4.696822e-10 | -20
9.88535e-10 | 73 | -4.713215e-10 | -20
9.946862e-10 | 74 | -4.744739e-10 | -20
9.974012e-10 | 75 | -4.768277e-10 | -20
1.015515e-09 | 76 | -4.782568e-10 | -20
1.014794e-09 | 77 | -4.861168e-10 | -20
1.019121e-09 | 78 | -4.859487e-10 | -20
1.041647e-09 | 79 | -4.840572e-10 | -20
1.040544e-09 | 80 | -4.830064e-10 | -20
1.050301e-09 | 81 | -4.871676e-10 | -20
1.065955e-09 | 82 | -4.904041e-10 | -20
1.072954e-09 | 83 | -4.891851e-10 | -20
1.088735e-09 | 84 | -4.971292e-10 | -20
1.102777e-09 | 85 | -4.945653e-10 | -20
1.107486e-09 | 86 | -5.018789e-10 | -20
1.129333e-09 | 87 | -5.035181e-10 | -20
1.136247e-09 | 88 | -5.023832e-10 | -20
1.154065e-09 | 89 | -5.0604e-10 | -20
1.185626e-09 | 90 | -5.080996e-10 | -20
1.192753e-09 | 91 | -5.11126e-10 | -20
1.226648e-09 | 92 | -5.184396e-10 | -20
1.261137e-09 | 93 | -5.162539e-10 | -20
1.286972e-09 | 94 | -5.175989e-10 | -20
1.333339e-09 | 95 | -5.181874e-10 | -20
1.374573e-09 | 96 | -5.260474e-10 | -20
1.433454e-09 | 97 | -5.289056e-10 | -20
1.515837e-09 | 98 | -5.290317e-10 | -20
1.63046e-09 | 99 | -5.29494e-10 | -20
1.779955e-09 | 100 | -5.314695e-10 | -20
2.101936e-09 | 101 | -5.365134e-10 | -20
2.537776e-09 | 102 | -5.384048e-10 | -20
3.586865e-09 | 103 | -5.3996e-10 | -20
4.199265e-09 | 104 | -5.408427e-10 | -20
6.409775e-09 | 105 | -5.456344e-10 | -20
8.52259e-09 | 106 | -5.487868e-10 | -20
1.435812e-08 | 107 | -5.479041e-10 | -20
2.082832e-08 | 108 | -5.532842e-10 | -20
1.300072e-07 | 109 | -5.568149e-10 | -20
0.001704374 | 110 | -5.348741e-10 | -20
0.006560078 | 111 | -5.30797e-10 | -20
0.009999922 | 112 | -5.716103e-10 | -20
0.009999932 | 113 | -5.653474e-10 | -20
0.009999942 | 114 | -5.649271e-10 | -20
0.009999943 | 115 | -5.6871e-10 | -20
0.009999957 | 116 | -5.657678e-10 | -20
0.009999942 | 117 | -5.619008e-10 | -20
0.009999951 | 118 | -5.601775e-10 | -20
0.009999931 | 119 | -5.585803e-10 | -20
0.009999943 | 120 | -5.62111e-10 | -20
0.009999934 | 121 | -5.56899e-10 | -20
0.009999958 | 122 | -5.591687e-10 | -20
0.009999945 | 123 | -5.566048e-10 | -20
0.009999952 | 124 | -5.568149e-10 | -20
0.009999927 | 125 | -5.567308e-10 | -20
0.009999937 | 126 | -5.520233e-10 | -20
0.009999931 | 127 | -5.524015e-10 | -20
0.009999948 | 128 | -5.519812e-10 | -20
0.009999937 | 129 | -5.526958e-10 | -20
0.009999949 | 130 | -5.4782e-10 | -20
0.009999922 | 131 | -5.458866e-10 | -20
0.009999931 | 132 | -5.503419e-10 | -20
0.009999928 | 133 | -5.479461e-10 | -20
0.009999941 | 134 | -5.467272e-10 | -20
0.009999936 | 135 | -5.466011e-10 | -20
0.009999934 | 136 | -5.47736e-10 | -20
0.009999927 | 137 | -5.457184e-10 | -20
0.009999928 | 138 | -5.483244e-10 | -20
0.009999934 | 139 | -5.447517e-10 | -20
0.009999936 | 140 | -5.469374e-10 | -20
0.009999938 | 141 | -5.466011e-10 | -20
0.009999926 | 142 | -5.468113e-10 | -20
0.009999926 | 143 | -5.493332e-10 | -20
0.009999917 | 144 | -5.449619e-10 | -20
0.009999931 | 145 | -5.423138e-10 | -20
0.009999926 | 146 | -5.431545e-10 | -20
0.009999936 | 147 | -5.389513e-10 | -20
0.009999921 | 148 | -5.381947e-10 | -20
0.009999922 | 149 | -5.38573e-10 | -20
0.00999991 | 150 | -5.410949e-10 | -20

## S1-0k
DrainI | DrainV | GateI | GateV
2.380279e-11 | 0 | 6.642196e-10 | -20
3.809819e-11 | 1 | 2.364162e-10 | -20
5.205422e-11 | 2 | 4.90788e-11 | -20
6.397413e-11 | 3 | -3.570011e-11 | -20
7.610612e-11 | 4 | -7.584078e-11 | -20
8.743214e-11 | 5 | -1.013543e-10 | -20
1.032122e-10 | 6 | -1.175788e-10 | -20
1.256522e-10 | 7 | -1.288434e-10 | -20
1.496192e-10 | 8 | -1.403602e-10 | -20
1.623451e-10 | 9 | -1.445634e-10 | -20
1.804582e-10 | 10 | -1.529278e-10 | -20
1.972988e-10 | 11 | -1.542728e-10 | -20
2.165149e-10 | 12 | -1.67471e-10 | -20
2.334403e-10 | 13 | -1.749527e-10 | -20
2.553712e-10 | 14 | -1.841157e-10 | -20
2.787868e-10 | 15 | -1.92396e-10 | -20
3.032205e-10 | 16 | -2.008025e-10 | -20
3.19255e-10 | 17 | -2.092089e-10 | -20
3.403376e-10 | 18 | -2.185821e-10 | -20
3.684617e-10 | 19 | -2.26316e-10 | -20
3.884838e-10 | 20 | -2.352688e-10 | -20
4.167352e-10 | 21 | -2.477944e-10 | -20
4.508405e-10 | 22 | -2.554022e-10 | -20
4.637785e-10 | 23 | -2.625898e-10 | -20
4.91395e-10 | 24 | -2.712484e-10 | -20
5.145572e-10 | 25 | -2.719629e-10 | -20
5.380164e-10 | 26 | -2.815883e-10 | -20
5.624089e-10 | 27 | -2.866742e-10 | -20
5.868014e-10 | 28 | -2.907933e-10 | -20
6.028368e-10 | 29 | -2.994099e-10 | -20
6.234962e-10 | 30 | -3.000404e-10 | -20
6.509006e-10 | 31 | -3.010912e-10 | -20
6.680814e-10 | 32 | -3.024783e-10 | -20
6.830563e-10 | 33 | -3.069337e-10 | -20
6.881469e-10 | 34 | -3.045799e-10 | -20
7.033338e-10 | 35 | -3.104644e-10 | -20
7.195814e-10 | 36 | -3.07312e-10 | -20
7.222115e-10 | 37 | -3.105064e-10 | -20
7.312049e-10 | 38 | -3.115992e-10 | -20
7.369318e-10 | 39 | -3.070598e-10 | -20
7.340047e-10 | 40 | -3.032349e-10 | -20
7.431679e-10 | 41 | -2.989476e-10 | -20
7.457132e-10 | 42 | -2.965097e-10 | -20
7.536036e-10 | 43 | -2.968039e-10 | -20
7.70742e-10 | 44 | -2.984011e-10 | -20
7.690027e-10 | 45 | -2.943661e-10 | -20
7.805414e-10 | 46 | -2.946603e-10 | -20
7.832564e-10 | 47 | -2.91718e-10 | -20
7.751114e-10 | 48 | -2.911716e-10 | -20
7.792687e-10 | 49 | -2.900788e-10 | -20
7.897045e-10 | 50 | -2.863379e-10 | -20
7.901287e-10 | 51 | -2.850349e-10 | -20
7.942011e-10 | 52 | -2.847407e-10 | -20
7.92674e-10 | 53 | -2.791924e-10 | -20
7.79693e-10 | 54 | -2.787301e-10 | -20
7.937345e-10 | 55 | -2.782677e-10 | -20
7.86141e-10 | 56 | -2.735181e-10 | -20
7.903408e-10 | 57 | -2.736442e-10 | -20
8.01625e-10 | 58 | -2.713324e-10 | -20
7.895348e-10 | 59 | -2.644812e-10 | -20
8.04043e-10 | 60 | -2.700715e-10 | -20
8.033219e-10 | 61 | -2.659103e-10 | -20
8.062065e-10 | 62 | -2.672553e-10 | -20
8.241085e-10 | 63 | -2.672553e-10 | -20
8.277143e-10 | 64 | -2.635985e-10 | -20
8.440467e-10 | 65 | -2.630941e-10 | -20
8.512584e-10 | 66 | -2.612027e-10 | -20
8.672514e-10 | 67 | -2.635985e-10 | -20
9.030977e-10 | 68 | -2.582604e-10 | -20
9.274478e-10 | 69 | -2.574198e-10 | -20
9.801779e-10 | 70 | -2.598156e-10 | -20
1.037575e-09 | 71 | -2.595214e-10 | -20
1.198438e-09 | 72 | -2.541833e-10 | -20
1.253162e-09 | 73 | -2.548558e-10 | -20
1.469131e-09 | 74 | -2.512411e-10 | -20
1.794251e-09 | 75 | -2.521237e-10 | -20
2.246254e-09 | 76 | -2.522078e-10 | -20
2.640097e-09 | 77 | -2.475002e-10 | -20
3.25623e-09 | 78 | -2.489713e-10 | -20
3.969042e-09 | 79 | -2.476683e-10 | -20
4.784897e-09 | 80 | -2.471219e-10 | -20
5.859566e-09 | 81 | -2.471639e-10 | -20
7.058488e-09 | 82 | -2.480887e-10 | -20
8.897004e-09 | 83 | -2.488032e-10 | -20
1.079376e-08 | 84 | -2.480046e-10 | -20
1.382751e-08 | 85 | -2.488873e-10 | -20
1.782885e-08 | 86 | -2.453566e-10 | -20
2.214145e-08 | 87 | -2.513671e-10 | -20
2.837489e-08 | 88 | -2.501482e-10 | -20
3.38316e-08 | 89 | -2.523759e-10 | -20
4.076488e-08 | 90 | -2.496018e-10 | -20
5.078828e-08 | 91 | -2.514092e-10 | -20
8.0379e-08 | 92 | -2.475842e-10 | -20
9.723102e-08 | 93 | -2.479205e-10 | -20
1.144786e-07 | 94 | -2.4729e-10 | -20
1.340589e-07 | 95 | -2.430028e-10 | -20
1.620376e-07 | 96 | -2.425824e-10 | -20
1.822296e-07 | 97 | -2.46029e-10 | -20
2.058767e-07 | 98 | -2.450623e-10 | -20
7.268488e-08 | 99 | -2.405229e-10 | -20
6.054417e-08 | 100 | -2.366979e-10 | -20
1.943041e-07 | 101 | -2.382531e-10 | -20
8.450765e-08 | 102 | -2.317802e-10 | -20
7.542617e-08 | 103 | -2.310656e-10 | -20
9.079817e-08 | 104 | -2.232056e-10 | -20
8.63761e-08 | 105 | -2.293843e-10 | -20
1.018792e-07 | 106 | -2.234158e-10 | -20
9.431474e-08 | 107 | -2.167326e-10 | -20
1.148808e-07 | 108 | -2.177414e-10 | -20
1.245413e-07 | 109 | -2.135382e-10 | -20
0.00014544 | 110 | -2.085784e-10 | -20
0.004887323 | 111 | -1.981124e-10 | -20
0.007786289 | 112 | -2.074856e-10 | -20
0.009999938 | 113 | -2.421621e-10 | -20
0.009999945 | 114 | -2.361935e-10 | -20
0.009999939 | 115 | -2.352688e-10 | -20
0.009999945 | 116 | -2.368661e-10 | -20
0.009999943 | 117 | -2.308134e-10 | -20
0.009999959 | 118 | -2.333354e-10 | -20
0.009999946 | 119 | -2.300989e-10 | -20
0.009999952 | 120 | -2.297206e-10 | -20
0.009999933 | 121 | -2.30225e-10 | -20
0.009999948 | 122 | -2.318643e-10 | -20
0.009999939 | 123 | -2.333354e-10 | -20
0.009999957 | 124 | -2.387575e-10 | -20
0.009999942 | 125 | -2.337136e-10 | -20
0.009999949 | 126 | -2.345963e-10 | -20
0.009999928 | 127 | -2.286277e-10 | -20
0.009999942 | 128 | -2.308134e-10 | -20
0.009999937 | 129 | -2.283756e-10 | -20
0.009999955 | 130 | -2.288379e-10 | -20
0.009999942 | 131 | -2.317381e-10 | -20
0.009999945 | 132 | -2.344702e-10 | -20
0.009999926 | 133 | -2.295104e-10 | -20
0.009999938 | 134 | -2.327889e-10 | -20
0.009999937 | 135 | -2.323266e-10 | -20
0.009999949 | 136 | -2.293423e-10 | -20
0.009999938 | 137 | -2.265261e-10 | -20
0.009999934 | 138 | -2.294684e-10 | -20
0.00999993 | 139 | -2.309395e-10 | -20
0.00999993 | 140 | -2.337136e-10 | -20
0.009999934 | 141 | -2.282074e-10 | -20
0.00999994 | 142 | -2.272827e-10 | -20
0.009999935 | 143 | -2.279132e-10 | -20
0.009999924 | 144 | -2.228273e-10 | -20
0.009999926 | 145 | -2.246347e-10 | -20
0.009999924 | 146 | -2.296786e-10 | -20
0.009999938 | 147 | -2.268624e-10 | -20
0.009999928 | 148 | -2.269465e-10 | -20
0.009999939 | 149 | -2.312758e-10 | -20
0.009999916 | 150 | -2.319063e-10 | -20