## s3-20K-2
DrainI | DrainV | GateI | GateV
3.05897e-12 | 0 | 4.52926e-10 | -20
3.041964e-11 | 1 | 1.475196e-10 | -20
4.67936e-11 | 2 | 2.041411e-11 | -20
6.558551e-11 | 3 | -3.536271e-11 | -20
7.542686e-11 | 4 | -6.327211e-11 | -20
9.667908e-11 | 5 | -7.466283e-11 | -20
9.939394e-11 | 6 | -8.113582e-11 | -20
1.134773e-10 | 7 | -8.538109e-11 | -20
1.383351e-10 | 8 | -8.714646e-11 | -20
1.541577e-10 | 9 | -8.605361e-11 | -20
1.767249e-10 | 10 | -8.554923e-11 | -20
2.010738e-10 | 11 | -9.113948e-11 | -20
2.367487e-10 | 12 | -8.844941e-11 | -20
2.707692e-10 | 13 | -9.050899e-11 | -20
3.095408e-10 | 14 | -9.328316e-11 | -20
3.578991e-10 | 15 | -1.008069e-10 | -20
4.072755e-10 | 16 | -1.042956e-10 | -20
4.646693e-10 | 17 | -1.081625e-10 | -20
5.234659e-10 | 18 | -1.061871e-10 | -20
5.874379e-10 | 19 | -1.145095e-10 | -20
6.595973e-10 | 20 | -1.246392e-10 | -20
7.455863e-10 | 21 | -1.328775e-10 | -20
8.407384e-10 | 22 | -1.449828e-10 | -20
9.426354e-10 | 23 | -1.545241e-10 | -20
1.06061e-09 | 24 | -1.687731e-10 | -20
1.184143e-09 | 25 | -1.794493e-10 | -20
1.329819e-09 | 26 | -1.959679e-10 | -20
1.481137e-09 | 27 | -2.165217e-10 | -20
1.650103e-09 | 28 | -2.347217e-10 | -20
1.834723e-09 | 29 | -2.567886e-10 | -20
2.031645e-09 | 30 | -2.82008e-10 | -20
2.242651e-09 | 31 | -2.997876e-10 | -20
2.470286e-09 | 32 | -3.285377e-10 | -20
2.713829e-09 | 33 | -3.523279e-10 | -20
2.966621e-09 | 34 | -3.774633e-10 | -20
3.225054e-09 | 35 | -4.044059e-10 | -20
3.492693e-09 | 36 | -4.255902e-10 | -20
3.755454e-09 | 37 | -4.476151e-10 | -20
4.0141e-09 | 38 | -4.73507e-10 | -20
4.268969e-09 | 39 | -4.924635e-10 | -20
4.506192e-09 | 40 | -5.108316e-10 | -20
4.718004e-09 | 41 | -5.226006e-10 | -20
4.906866e-09 | 42 | -5.339914e-10 | -20
5.059626e-09 | 43 | -5.45172e-10 | -20
5.193679e-09 | 44 | -5.525276e-10 | -20
5.316278e-09 | 45 | -5.618587e-10 | -20
5.41966e-09 | 46 | -5.684578e-10 | -20
5.525502e-09 | 47 | -5.761077e-10 | -20
5.61726e-09 | 48 | -5.784614e-10 | -20
5.710249e-09 | 49 | -5.861529e-10 | -20
5.811637e-09 | 50 | -5.878761e-10 | -20
5.905135e-09 | 51 | -5.971647e-10 | -20
5.999311e-09 | 52 | -5.96198e-10 | -20
6.094039e-09 | 53 | -6.045619e-10 | -20
6.173623e-09 | 54 | -6.054865e-10 | -20
6.26589e-09 | 55 | -6.113707e-10 | -20
6.359557e-09 | 56 | -6.101939e-10 | -20
6.445207e-09 | 57 | -6.135563e-10 | -20
6.542395e-09 | 58 | -6.133041e-10 | -20
6.636783e-09 | 59 | -6.185578e-10 | -20
6.737747e-09 | 60 | -6.204491e-10 | -20
6.846983e-09 | 61 | -6.222984e-10 | -20
6.952698e-09 | 62 | -6.242318e-10 | -20
7.064013e-09 | 63 | -6.257029e-10 | -20
7.195393e-09 | 64 | -6.282667e-10 | -20
7.315065e-09 | 65 | -6.31545e-10 | -20
7.448651e-09 | 66 | -6.307885e-10 | -20
7.606842e-09 | 67 | -6.350335e-10 | -20
7.76253e-09 | 68 | -6.425148e-10 | -20
7.953258e-09 | 69 | -6.433974e-10 | -20
8.173428e-09 | 70 | -6.425568e-10 | -20
8.389864e-09 | 71 | -6.460873e-10 | -20
8.666369e-09 | 72 | -6.504584e-10 | -20
8.996792e-09 | 73 | -6.539889e-10 | -20
9.356826e-09 | 74 | -6.548715e-10 | -20
9.822829e-09 | 75 | -6.552497e-10 | -20
1.033868e-08 | 76 | -6.586541e-10 | -20
1.10478e-08 | 77 | -6.617644e-10 | -20
1.204382e-08 | 78 | -6.644122e-10 | -20
1.335016e-08 | 79 | -6.695399e-10 | -20
1.477235e-08 | 80 | -6.677326e-10 | -20
1.710177e-08 | 81 | -6.666818e-10 | -20
2.008958e-08 | 82 | -6.728182e-10 | -20
2.467261e-08 | 83 | -6.721457e-10 | -20
3.058333e-08 | 84 | -6.806777e-10 | -20
4.011846e-08 | 85 | -6.839561e-10 | -20
5.606362e-08 | 86 | -6.82527e-10 | -20
8.558116e-08 | 87 | -6.92404e-10 | -20
1.375553e-07 | 88 | -6.940852e-10 | -20
2.391426e-07 | 89 | -6.929504e-10 | -20
4.784106e-07 | 90 | -6.946316e-10 | -20
8.675917e-07 | 91 | -6.90975e-10 | -20
2.599481e-06 | 92 | -6.948838e-10 | -20
1.711273e-06 | 93 | -6.982461e-10 | -20
6.210586e-06 | 94 | -7.010201e-10 | -20
9.971222e-06 | 95 | -7.019448e-10 | -20
1.383858e-05 | 96 | -7.005998e-10 | -20
2.865564e-06 | 97 | -7.068202e-10 | -20
1.841403e-06 | 98 | -7.001795e-10 | -20
2.137436e-06 | 99 | -6.981201e-10 | -20
1.185822e-05 | 100 | -7.06568e-10 | -20
2.703359e-06 | 101 | -7.018187e-10 | -20
2.225001e-06 | 102 | -7.029955e-10 | -20
2.492281e-06 | 103 | -7.057694e-10 | -20
3.371149e-06 | 104 | -7.07913e-10 | -20
2.450709e-06 | 105 | -7.050129e-10 | -20
3.104566e-06 | 106 | -7.105608e-10 | -20
4.178601e-05 | 107 | -7.351062e-10 | -20
3.972939e-06 | 108 | -7.171595e-10 | -20
7.522163e-06 | 109 | -7.199335e-10 | -20
5.516618e-06 | 110 | -7.172856e-10 | -20
5.165277e-05 | 111 | -7.191769e-10 | -20
0.004118904 | 112 | -7.41831e-10 | -20
0.009234929 | 113 | -7.75875e-10 | -20
0.009999903 | 114 | -8.36692e-10 | -20
0.009999931 | 115 | -8.345485e-10 | -20
0.009999916 | 116 | -8.401385e-10 | -20
0.009999927 | 117 | -8.446777e-10 | -20
0.009999916 | 118 | -8.447197e-10 | -20
0.009999934 | 119 | -8.515705e-10 | -20
0.00999993 | 120 | -8.571185e-10 | -20
0.009999936 | 121 | -8.623302e-10 | -20
0.009999922 | 122 | -8.667013e-10 | -20
0.009999919 | 123 | -8.716187e-10 | -20
0.009999926 | 124 | -8.794783e-10 | -20
0.009999926 | 125 | -8.826305e-10 | -20
0.009999936 | 126 | -8.892291e-10 | -20
0.009999928 | 127 | -8.936843e-10 | -20
0.00999993 | 128 | -8.911625e-10 | -20
0.009999909 | 129 | -8.948611e-10 | -20
0.009999928 | 130 | -9.046961e-10 | -20
0.009999922 | 131 | -9.064614e-10 | -20
0.009999936 | 132 | -9.096976e-10 | -20
0.009999922 | 133 | -9.160441e-10 | -20
0.009999927 | 134 | -9.142789e-10 | -20
0.009999909 | 135 | -9.168427e-10 | -20
0.009999917 | 136 | -9.218442e-10 | -20
0.009999917 | 137 | -9.238196e-10 | -20
0.009999927 | 138 | -9.28611e-10 | -20
0.009999922 | 139 | -9.34243e-10 | -20
0.009999919 | 140 | -9.352097e-10 | -20
0.009999914 | 141 | -9.391184e-10 | -20
0.009999908 | 142 | -9.434475e-10 | -20
0.009999922 | 143 | -9.476505e-10 | -20
0.009999917 | 144 | -9.48449e-10 | -20
0.009999931 | 145 | -9.522317e-10 | -20
0.009999915 | 146 | -9.562665e-10 | -20
0.00999992 | 147 | -9.62571e-10 | -20
0.009999897 | 148 | -9.603435e-10 | -20
0.009999915 | 149 | -9.637479e-10 | -20
0.009999909 | 150 | -9.725321e-10 | -20

## Settings
==================================
s3-20K-2
==================================
Test Name | vds-id#1@1
Mode | Sweeping
Speed | Normal
Sweep Delay | 0
Hold Time | 0
Site Coordinate | 0,0
Last Executed | 07/11/2026 17:40:38
Clarius+ Version | V1.12
Execution Time | 00:00:00:13
Interlock | High Voltage Enabled
Device Terminal | Drain | Bulk | Source | Gate
Instrument | SMU3 | GNDU | SMU4 | SMU1
Name | DrainV | N/A | SourceV | GateV
Operation Mode | Voltage Linear Sweep | Common | Voltage Bias | Voltage Bias
Master/Subordinate | Master | N/A | N/A | N/A
Start/Bias | 0 | 0 | 0 | -20
Stop | 150 | N/A | N/A | N/A
Step | 1 | N/A | N/A | N/A
Number of Points | 151 | N/A | 0 | 0
Compliance | 0.01 | N/A | 0.1 | 0.1
Measure Current | Measured | N/A | No | Measured
Measure Voltage | Programmed | N/A | No | Programmed
Current Range | Limited Auto=1uA | N/A | Auto | Limited Auto=1uA
Voltage Range | Best Fixed | N/A | Best Fixed | Best Fixed
AC Measure I Range | N/A | N/A | N/A | N/A
Dual Sweep | Disabled | N/A | N/A | N/A
Pulse Mode | Disabled | N/A | Disabled | Disabled
Pulse On Time | N/A | N/A | N/A | N/A
Pulse Off Time | N/A | N/A | N/A | N/A
Pulse Base Voltage | N/A | N/A | N/A | N/A
Presoak | N/A | N/A | N/A | N/A
Frequency Mode | N/A | N/A | N/A | N/A
Frequency | N/A | N/A | N/A | N/A
Start Frequency | N/A | N/A | N/A | N/A
Stop Frequency | N/A | N/A | N/A | N/A
Frequency Points | N/A | N/A | N/A | N/A
AC Drive Signal | OFF | N/A | OFF | OFF
Overvoltage Protection
Compensation | NA
CVU Path | Direct
==================================
S3-20K
==================================
Test Name | vds-id#1@1
Mode | Sweeping
Speed | Normal
Sweep Delay | 0
Hold Time | 0
Site Coordinate | 0,0
Last Executed | 07/11/2026 17:39:42
Clarius+ Version | V1.12
Execution Time | 00:00:00:14
Interlock | High Voltage Enabled
Device Terminal | Drain | Bulk | Source | Gate
Instrument | SMU3 | GNDU | SMU4 | SMU1
Name | DrainV | N/A | SourceV | GateV
Operation Mode | Voltage Linear Sweep | Common | Voltage Bias | Voltage Bias
Master/Subordinate | Master | N/A | N/A | N/A
Start/Bias | 0 | 0 | 0 | -20
Stop | 150 | N/A | N/A | N/A
Step | 1 | N/A | N/A | N/A
Number of Points | 151 | N/A | 0 | 0
Compliance | 0.01 | N/A | 0.1 | 0.1
Measure Current | Measured | N/A | No | Measured
Measure Voltage | Programmed | N/A | No | Programmed
Current Range | Limited Auto=1uA | N/A | Auto | Limited Auto=1uA
Voltage Range | Best Fixed | N/A | Best Fixed | Best Fixed
AC Measure I Range | N/A | N/A | N/A | N/A
Dual Sweep | Disabled | N/A | N/A | N/A
Pulse Mode | Disabled | N/A | Disabled | Disabled
Pulse On Time | N/A | N/A | N/A | N/A
Pulse Off Time | N/A | N/A | N/A | N/A
Pulse Base Voltage | N/A | N/A | N/A | N/A
Presoak | N/A | N/A | N/A | N/A
Frequency Mode | N/A | N/A | N/A | N/A
Frequency | N/A | N/A | N/A | N/A
Start Frequency | N/A | N/A | N/A | N/A
Stop Frequency | N/A | N/A | N/A | N/A
Frequency Points | N/A | N/A | N/A | N/A
AC Drive Signal | OFF | N/A | OFF | OFF
Overvoltage Protection
Compensation | NA
CVU Path | Direct
==================================
S2-20K
==================================
Test Name | vds-id#1@1
Mode | Sweeping
Speed | Normal
Sweep Delay | 0
Hold Time | 0
Site Coordinate | 0,0
Last Executed | 07/11/2026 17:38:48
Clarius+ Version | V1.12
Execution Time | 00:00:00:14
Interlock | High Voltage Enabled
Device Terminal | Drain | Bulk | Source | Gate
Instrument | SMU3 | GNDU | SMU4 | SMU1
Name | DrainV | N/A | SourceV | GateV
Operation Mode | Voltage Linear Sweep | Common | Voltage Bias | Voltage Bias
Master/Subordinate | Master | N/A | N/A | N/A
Start/Bias | 0 | 0 | 0 | -20
Stop | 150 | N/A | N/A | N/A
Step | 1 | N/A | N/A | N/A
Number of Points | 151 | N/A | 0 | 0
Compliance | 0.01 | N/A | 0.1 | 0.1
Measure Current | Measured | N/A | No | Measured
Measure Voltage | Programmed | N/A | No | Programmed
Current Range | Limited Auto=1uA | N/A | Auto | Limited Auto=1uA
Voltage Range | Best Fixed | N/A | Best Fixed | Best Fixed
AC Measure I Range | N/A | N/A | N/A | N/A
Dual Sweep | Disabled | N/A | N/A | N/A
Pulse Mode | Disabled | N/A | Disabled | Disabled
Pulse On Time | N/A | N/A | N/A | N/A
Pulse Off Time | N/A | N/A | N/A | N/A
Pulse Base Voltage | N/A | N/A | N/A | N/A
Presoak | N/A | N/A | N/A | N/A
Frequency Mode | N/A | N/A | N/A | N/A
Frequency | N/A | N/A | N/A | N/A
Start Frequency | N/A | N/A | N/A | N/A
Stop Frequency | N/A | N/A | N/A | N/A
Frequency Points | N/A | N/A | N/A | N/A
AC Drive Signal | OFF | N/A | OFF | OFF
Overvoltage Protection
Compensation | NA
CVU Path | Direct
==================================
S1-20K
==================================
Test Name | vds-id#1@1
Mode | Sweeping
Speed | Normal
Sweep Delay | 0
Hold Time | 0
Site Coordinate | 0,0
Last Executed | 07/11/2026 17:37:48
Clarius+ Version | V1.12
Execution Time | 00:00:00:17
Interlock | High Voltage Enabled
Device Terminal | Drain | Bulk | Source | Gate
Instrument | SMU3 | GNDU | SMU4 | SMU1
Name | DrainV | N/A | SourceV | GateV
Operation Mode | Voltage Linear Sweep | Common | Voltage Bias | Voltage Bias
Master/Subordinate | Master | N/A | N/A | N/A
Start/Bias | 0 | 0 | 0 | -20
Stop | 150 | N/A | N/A | N/A
Step | 1 | N/A | N/A | N/A
Number of Points | 151 | N/A | 0 | 0
Compliance | 0.01 | N/A | 0.1 | 0.1
Measure Current | Measured | N/A | No | Measured
Measure Voltage | Programmed | N/A | No | Programmed
Current Range | Limited Auto=1uA | N/A | Auto | Limited Auto=1uA
Voltage Range | Best Fixed | N/A | Best Fixed | Best Fixed
AC Measure I Range | N/A | N/A | N/A | N/A
Dual Sweep | Disabled | N/A | N/A | N/A
Pulse Mode | Disabled | N/A | Disabled | Disabled
Pulse On Time | N/A | N/A | N/A | N/A
Pulse Off Time | N/A | N/A | N/A | N/A
Pulse Base Voltage | N/A | N/A | N/A | N/A
Presoak | N/A | N/A | N/A | N/A
Frequency Mode | N/A | N/A | N/A | N/A
Frequency | N/A | N/A | N/A | N/A
Start Frequency | N/A | N/A | N/A | N/A
Stop Frequency | N/A | N/A | N/A | N/A
Frequency Points | N/A | N/A | N/A | N/A
AC Drive Signal | OFF | N/A | OFF | OFF
Overvoltage Protection
Compensation | NA
CVU Path | Direct

## S3-20K
DrainI | DrainV | GateI | GateV
1.964506e-11 | 0 | 6.703169e-10 | -20
3.941258e-11 | 1 | 2.398645e-10 | -20
7.182119e-11 | 2 | 5.008888e-11 | -20
1.080475e-10 | 3 | -4.553452e-11 | -20
1.559393e-10 | 4 | -1.111469e-10 | -20
2.275012e-10 | 5 | -1.64822e-10 | -20
3.271873e-10 | 6 | -2.336288e-10 | -20
4.735778e-10 | 7 | -3.174832e-10 | -20
6.723239e-10 | 8 | -4.295832e-10 | -20
9.579073e-10 | 9 | -5.83463e-10 | -20
1.342333e-09 | 10 | -7.934014e-10 | -20
1.846347e-09 | 11 | -1.061593e-09 | -20
2.50766e-09 | 12 | -1.412331e-09 | -20
3.338448e-09 | 13 | -1.836579e-09 | -20
4.301083e-09 | 14 | -2.321308e-09 | -20
5.405195e-09 | 15 | -2.856598e-09 | -20
6.678187e-09 | 16 | -3.459136e-09 | -20
8.117134e-09 | 17 | -4.100131e-09 | -20
9.697345e-09 | 18 | -4.79463e-09 | -20
1.139468e-08 | 19 | -5.511615e-09 | -20
1.330035e-08 | 20 | -6.261341e-09 | -20
1.538305e-08 | 21 | -7.052172e-09 | -20
1.768269e-08 | 22 | -7.853174e-09 | -20
2.014884e-08 | 23 | -8.631859e-09 | -20
2.289395e-08 | 24 | -9.420798e-09 | -20
2.590866e-08 | 25 | -1.019217e-08 | -20
2.924564e-08 | 26 | -1.090899e-08 | -20
3.297256e-08 | 27 | -1.156608e-08 | -20
3.741425e-08 | 28 | -1.221867e-08 | -20
4.27613e-08 | 29 | -1.281903e-08 | -20
4.959842e-08 | 30 | -1.33547e-08 | -20
5.970362e-08 | 31 | -1.383989e-08 | -20
8.572231e-08 | 32 | -1.424278e-08 | -20
2.222262e-07 | 33 | -1.461088e-08 | -20
4.490761e-07 | 34 | -1.320789e-08 | -20
1.506718e-06 | 35 | -1.248871e-08 | -20
3.912155e-06 | 36 | -1.191862e-08 | -20
4.06734e-05 | 37 | -1.223191e-08 | -20
1.439253e-05 | 38 | -1.159432e-08 | -20
1.052648e-05 | 39 | -1.035529e-08 | -20
3.372384e-05 | 40 | -1.000976e-08 | -20
3.179654e-05 | 41 | -9.66579e-09 | -20
1.889536e-05 | 42 | -8.897655e-09 | -20
3.948492e-05 | 43 | -8.637575e-09 | -20
3.761582e-05 | 44 | -8.406579e-09 | -20
2.155228e-05 | 45 | -7.856621e-09 | -20
3.162531e-05 | 46 | -7.654037e-09 | -20
3.368302e-05 | 47 | -7.469191e-09 | -20
1.944367e-05 | 48 | -7.092185e-09 | -20
2.694876e-05 | 49 | -6.948569e-09 | -20
6.487282e-05 | 50 | -6.944913e-09 | -20
0.0001023337 | 51 | -6.922679e-09 | -20
0.0001107382 | 52 | -6.815251e-09 | -20
9.481036e-05 | 53 | -6.366374e-09 | -20
8.440575e-05 | 54 | -5.572012e-09 | -20
9.920218e-05 | 55 | -5.904971e-09 | -20
3.990189e-05 | 56 | -6.724635e-09 | -20
1.717364e-05 | 57 | -6.419163e-09 | -20
4.041616e-05 | 58 | -6.40958e-09 | -20
2.932513e-05 | 59 | -6.28597e-09 | -20
5.249104e-05 | 60 | -5.565665e-09 | -20
9.194591e-07 | 61 | -2.170841e-09 | -20
1.157945e-06 | 62 | -2.212871e-09 | -20
1.401435e-06 | 63 | -2.227623e-09 | -20
1.718182e-06 | 64 | -2.240526e-09 | -20
2.13124e-06 | 65 | -2.253387e-09 | -20
2.702014e-06 | 66 | -2.257633e-09 | -20
3.522079e-06 | 67 | -2.271208e-09 | -20
4.768955e-06 | 68 | -2.284868e-09 | -20
5.838645e-06 | 69 | -2.283901e-09 | -20
8.709938e-06 | 70 | -2.291971e-09 | -20
1.381701e-05 | 71 | -2.29588e-09 | -20
2.337754e-05 | 72 | -2.299158e-09 | -20
4.212344e-05 | 73 | -2.307102e-09 | -20
3.197257e-05 | 74 | -2.301596e-09 | -20
7.712282e-05 | 75 | -2.306303e-09 | -20
0.0001380443 | 76 | -1.602599e-09 | -20
0.0002250499 | 77 | -1.464532e-09 | -20
0.0001781321 | 78 | 1.193695e-07 | -20
1.105361e-06 | 79 | -6.549555e-10 | -20
1.382003e-06 | 80 | -6.667238e-10 | -20
2.349604e-06 | 81 | -6.731544e-10 | -20
4.84414e-06 | 82 | -6.795009e-10 | -20
6.597829e-06 | 83 | -6.81056e-10 | -20
2.487581e-05 | 84 | -6.847546e-10 | -20
2.096881e-05 | 85 | -6.837039e-10 | -20
0.000122621 | 86 | -6.917316e-10 | -20
3.851847e-05 | 87 | -6.857633e-10 | -20
0.000416676 | 88 | 1.207952e-09 | -20
4.480415e-05 | 89 | -6.845865e-10 | -20
5.123425e-05 | 90 | -6.897141e-10 | -20
0.0004456264 | 91 | -5.972067e-10 | -20
0.0005961989 | 92 | -5.238195e-10 | -20
0.0007548628 | 93 | -4.815771e-10 | -20
0.0009361414 | 94 | -3.683002e-10 | -20
0.001131396 | 95 | -2.203046e-10 | -20
0.001356325 | 96 | 1.259609e-11 | -20
0.001610137 | 97 | 3.701645e-10 | -20
0.00189294 | 98 | 8.044839e-10 | -20
0.002209843 | 99 | 1.068783e-09 | -20
0.002565644 | 100 | 7.70816e-10 | -20
0.002977177 | 101 | -4.120978e-10 | -20
0.003430602 | 102 | -6.834097e-10 | -20
0.003954276 | 103 | -7.046347e-10 | -20
0.004555148 | 104 | -7.162348e-10 | -20
0.005246568 | 105 | -7.227495e-10 | -20
0.006048269 | 106 | -7.331729e-10 | -20
0.006981494 | 107 | -7.44773e-10 | -20
0.00812031 | 108 | -7.591052e-10 | -20
0.009386175 | 109 | -7.74362e-10 | -20
0.009999846 | 110 | -8.06935e-10 | -20
0.009999878 | 111 | -8.603127e-10 | -20
0.009999885 | 112 | -8.614055e-10 | -20
0.009999909 | 113 | -8.62078e-10 | -20
0.009999904 | 114 | -8.656925e-10 | -20
0.009999919 | 115 | -8.693491e-10 | -20
0.009999903 | 116 | -8.737622e-10 | -20
0.009999908 | 117 | -8.784276e-10 | -20
0.009999915 | 118 | -8.767884e-10 | -20
0.009999917 | 119 | -8.840595e-10 | -20
0.009999931 | 120 | -8.874639e-10 | -20
0.009999922 | 121 | -8.929698e-10 | -20
0.009999926 | 122 | -8.959119e-10 | -20
0.009999908 | 123 | -9.024685e-10 | -20
0.009999926 | 124 | -9.048642e-10 | -20
0.00999992 | 125 | -9.121774e-10 | -20
0.00999994 | 126 | -9.150774e-10 | -20
0.009999924 | 127 | -9.179354e-10 | -20
0.009999922 | 128 | -9.198688e-10 | -20
0.009999916 | 129 | -9.234413e-10 | -20
0.009999917 | 130 | -9.299559e-10 | -20
0.009999929 | 131 | -9.353778e-10 | -20
0.009999927 | 132 | -9.389923e-10 | -20
0.009999933 | 133 | -9.423547e-10 | -20
0.009999913 | 134 | -9.457171e-10 | -20
0.009999915 | 135 | -9.518535e-10 | -20
0.009999915 | 136 | -9.552579e-10 | -20
0.009999929 | 137 | -9.561405e-10 | -20
0.009999919 | 138 | -9.595449e-10 | -20
0.00999992 | 139 | -9.62571e-10 | -20
0.009999908 | 140 | -9.687073e-10 | -20
0.009999909 | 141 | -9.699263e-10 | -20
0.009999911 | 142 | -9.765669e-10 | -20
0.009999917 | 143 | -9.789206e-10 | -20
0.00999992 | 144 | -9.831236e-10 | -20
0.009999911 | 145 | -9.850148e-10 | -20
0.009999908 | 146 | -9.898483e-10 | -20
0.009999896 | 147 | -9.949339e-10 | -20
0.009999915 | 148 | -1.00002e-09 | -20
0.009999908 | 149 | -9.99389e-10 | -20
0.009999918 | 150 | -1.003088e-09 | -20

## S2-20K
DrainI | DrainV | GateI | GateV
9.294648e-12 | 0 | 6.649367e-10 | -20
3.890357e-11 | 1 | 2.433111e-10 | -20
5.21809e-11 | 2 | 5.908379e-11 | -20
5.735609e-11 | 3 | -1.846573e-11 | -20
7.483297e-11 | 4 | -5.827028e-11 | -20
9.880005e-11 | 5 | -7.655432e-11 | -20
9.591553e-11 | 6 | -8.72305e-11 | -20
1.17592e-10 | 7 | -8.954226e-11 | -20
1.416863e-10 | 8 | -9.105544e-11 | -20
1.578906e-10 | 9 | -9.34513e-11 | -20
1.903416e-10 | 10 | -9.340922e-11 | -20
2.146905e-10 | 11 | -9.715012e-11 | -20
2.404816e-10 | 12 | -9.357737e-11 | -20
2.667394e-10 | 13 | -9.60993e-11 | -20
2.952453e-10 | 14 | -9.500645e-11 | -20
3.238362e-10 | 15 | -9.479634e-11 | -20
3.491607e-10 | 16 | -9.773854e-11 | -20
3.847507e-10 | 17 | -9.672979e-11 | -20
4.277642e-10 | 18 | -9.509055e-11 | -20
4.648814e-10 | 19 | -9.319906e-11 | -20
5.065396e-10 | 20 | -9.332518e-11 | -20
5.574033e-10 | 21 | -9.513257e-11 | -20
6.067398e-10 | 22 | -9.534273e-11 | -20
6.627365e-10 | 23 | -9.488038e-11 | -20
7.276843e-10 | 24 | -9.660367e-11 | -20
7.986135e-10 | 25 | -9.235845e-11 | -20
8.704336e-10 | 26 | -9.122358e-11 | -20
9.489138e-10 | 27 | -9.424989e-11 | -20
1.031636e-09 | 28 | -9.332518e-11 | -20
1.116225e-09 | 29 | -9.471224e-11 | -20
1.214432e-09 | 30 | -9.698198e-11 | -20
1.31005e-09 | 31 | -9.811685e-11 | -20
1.416275e-09 | 32 | -9.778056e-11 | -20
1.528268e-09 | 33 | -9.420786e-11 | -20
1.656339e-09 | 34 | -9.504847e-11 | -20
1.815633e-09 | 35 | -9.572104e-11 | -20
2.389388e-09 | 36 | -9.971407e-11 | -20
3.472882e-09 | 37 | -9.769652e-11 | -20
5.580693e-09 | 38 | -1.013113e-10 | -20
1.175243e-08 | 39 | -9.929374e-11 | -20
2.280215e-08 | 40 | -9.883139e-11 | -20
1.872099e-08 | 41 | -9.925172e-11 | -20
2.420165e-08 | 42 | -9.643558e-11 | -20
4.415669e-08 | 43 | -9.693996e-11 | -20
5.056818e-08 | 44 | -8.958428e-11 | -20
8.310335e-08 | 45 | -9.361945e-11 | -20
5.920628e-07 | 46 | -9.534273e-11 | -20
8.281472e-07 | 47 | -9.366147e-11 | -20
1.004516e-06 | 48 | -9.395568e-11 | -20
1.138311e-06 | 49 | -9.387158e-11 | -20
1.275096e-06 | 50 | -9.353535e-11 | -20
1.358495e-06 | 51 | -9.374551e-11 | -20
1.463456e-06 | 52 | -9.08873e-11 | -20
1.484318e-06 | 53 | -9.319906e-11 | -20
1.572592e-06 | 54 | -9.307299e-11 | -20
1.57559e-06 | 55 | -9.084528e-11 | -20
1.613024e-06 | 56 | -9.509055e-11 | -20
1.633762e-06 | 57 | -9.496443e-11 | -20
1.658718e-06 | 58 | -9.563694e-11 | -20
1.71886e-06 | 59 | -9.836904e-11 | -20
1.742525e-06 | 60 | -9.782264e-11 | -20
1.775519e-06 | 61 | -9.605727e-11 | -20
1.810478e-06 | 62 | -9.521667e-11 | -20
1.845415e-06 | 63 | -9.509055e-11 | -20
1.885113e-06 | 64 | -9.340922e-11 | -20
1.940749e-06 | 65 | -9.063511e-11 | -20
1.963111e-06 | 66 | -9.303097e-11 | -20
2.011755e-06 | 67 | -9.265266e-11 | -20
2.074649e-06 | 68 | -9.416584e-11 | -20
2.126465e-06 | 69 | -9.752843e-11 | -20
2.201394e-06 | 70 | -9.597323e-11 | -20
2.264011e-06 | 71 | -9.651963e-11 | -20
2.291206e-06 | 72 | -9.614132e-11 | -20
2.336661e-06 | 73 | -9.853718e-11 | -20
2.368083e-06 | 74 | -9.933576e-11 | -20
2.416407e-06 | 75 | -9.7024e-11 | -20
2.478619e-06 | 76 | -9.656165e-11 | -20
2.578411e-06 | 77 | -9.727619e-11 | -20
2.60769e-06 | 78 | -9.446005e-11 | -20
2.755387e-06 | 79 | -9.92097e-11 | -20
2.784387e-06 | 80 | -1.007229e-10 | -20
2.807609e-06 | 81 | -9.933576e-11 | -20
2.896536e-06 | 82 | -9.752843e-11 | -20
3.020482e-06 | 83 | -9.891549e-11 | -20
3.081499e-06 | 84 | -9.626744e-11 | -20
3.187379e-06 | 85 | -9.412382e-11 | -20
1.446238e-06 | 86 | -9.757045e-11 | -20
7.205552e-07 | 87 | -9.891549e-11 | -20
2.100969e-06 | 88 | -9.580509e-11 | -20
7.813212e-07 | 89 | -9.811685e-11 | -20
6.609851e-07 | 90 | -9.672979e-11 | -20
2.2913e-06 | 91 | -9.651963e-11 | -20
7.831473e-07 | 92 | -9.899953e-11 | -20
6.799149e-07 | 93 | -9.841111e-11 | -20
2.625247e-06 | 94 | -9.689793e-11 | -20
8.299438e-07 | 95 | -9.614132e-11 | -20
7.196593e-07 | 96 | -9.748641e-11 | -20
8.099495e-07 | 97 | -9.681389e-11 | -20
7.424201e-07 | 98 | -9.757045e-11 | -20
8.4292e-07 | 99 | -9.92097e-11 | -20
8.031342e-07 | 100 | -9.685591e-11 | -20
7.486116e-07 | 101 | -9.395568e-11 | -20
9.851077e-07 | 102 | -9.744433e-11 | -20
9.805027e-07 | 103 | -9.757045e-11 | -20
1.397405e-06 | 104 | -9.593115e-11 | -20
1.253402e-06 | 105 | -1.006809e-10 | -20
1.122951e-06 | 106 | -9.576306e-11 | -20
5.264918e-06 | 107 | -9.677181e-11 | -20
2.958444e-06 | 108 | -9.429191e-11 | -20
4.952121e-06 | 109 | -9.86633e-11 | -20
5.099532e-06 | 110 | -9.328316e-11 | -20
5.202635e-05 | 111 | -9.080325e-11 | -20
5.524696e-05 | 112 | -9.39977e-11 | -20
0.002698002 | 113 | -6.861023e-11 | -20
0.007811516 | 114 | -6.579404e-11 | -20
0.009999919 | 115 | -1.406535e-10 | -20
0.009999933 | 116 | -1.138369e-10 | -20
0.009999937 | 117 | -1.08793e-10 | -20
0.009999922 | 118 | -1.022781e-10 | -20
0.009999922 | 119 | -1.06145e-10 | -20
0.009999931 | 120 | -1.026563e-10 | -20
0.009999933 | 121 | -1.027404e-10 | -20
0.009999943 | 122 | -1.016896e-10 | -20
0.009999924 | 123 | -9.979817e-11 | -20
0.00999993 | 124 | -9.946188e-11 | -20
0.009999916 | 125 | -9.752843e-11 | -20
0.009999936 | 126 | -1.013113e-10 | -20
0.009999926 | 127 | -1.025303e-10 | -20
0.009999939 | 128 | -1.009751e-10 | -20
0.009999923 | 129 | -9.467022e-11 | -20
0.009999923 | 130 | -1.007229e-10 | -20
0.009999917 | 131 | -9.908363e-11 | -20
0.009999922 | 132 | -9.677181e-11 | -20
0.009999937 | 133 | -9.441803e-11 | -20
0.009999929 | 134 | -9.778056e-11 | -20
0.00999993 | 135 | -9.727619e-11 | -20
0.009999909 | 136 | -9.698198e-11 | -20
0.009999917 | 137 | -9.794876e-11 | -20
0.009999908 | 138 | -9.538476e-11 | -20
0.009999933 | 139 | -9.64776e-11 | -20
0.009999921 | 140 | -9.534273e-11 | -20
0.009999923 | 141 | -9.748641e-11 | -20
0.009999908 | 142 | -9.572104e-11 | -20
0.009999911 | 143 | -9.76545e-11 | -20
0.009999914 | 144 | -9.626744e-11 | -20
0.009999915 | 145 | -9.580509e-11 | -20
0.009999923 | 146 | -9.76545e-11 | -20
0.009999913 | 147 | -9.618339e-11 | -20
0.009999913 | 148 | -9.101342e-11 | -20
0.009999898 | 149 | -9.593115e-11 | -20
0.009999913 | 150 | -9.328316e-11 | -20

## S1-20K
DrainI | DrainV | GateI | GateV
4.967859e-12 | 0 | 6.675847e-10 | -20
3.385564e-11 | 1 | 2.414197e-10 | -20
5.133249e-11 | 2 | 5.614154e-11 | -20
5.799239e-11 | 3 | -2.371975e-11 | -20
6.931844e-11 | 4 | -6.112849e-11 | -20
8.539544e-11 | 5 | -8.042128e-11 | -20
9.718812e-11 | 6 | -8.285916e-11 | -20
1.123319e-10 | 7 | -9.063511e-11 | -20
1.274333e-10 | 8 | -9.353535e-11 | -20
1.495764e-10 | 9 | -9.504847e-11 | -20
1.757917e-10 | 10 | -9.736029e-11 | -20
2.000133e-10 | 11 | -9.39977e-11 | -20
2.129513e-10 | 12 | -9.559492e-11 | -20
2.280527e-10 | 13 | -9.757045e-11 | -20
2.493049e-10 | 14 | -9.727619e-11 | -20
2.724236e-10 | 15 | -9.841111e-11 | -20
2.93294e-10 | 16 | -9.971407e-11 | -20
3.139524e-10 | 17 | -9.689793e-11 | -20
3.412706e-10 | 18 | -9.685591e-11 | -20
3.675284e-10 | 19 | -9.9588e-11 | -20
3.931923e-10 | 20 | -9.601525e-11 | -20
4.304367e-10 | 21 | -9.85792e-11 | -20
4.623362e-10 | 22 | -9.643558e-11 | -20
5.03061e-10 | 23 | -9.85792e-11 | -20
5.433192e-10 | 24 | -9.752843e-11 | -20
5.799292e-10 | 25 | -1.024882e-10 | -20
6.271023e-10 | 26 | -9.496443e-11 | -20
6.742328e-10 | 27 | -9.614132e-11 | -20
7.312477e-10 | 28 | -9.202217e-11 | -20
7.80754e-10 | 29 | -9.349332e-11 | -20
8.331448e-10 | 30 | -9.441803e-11 | -20
8.864266e-10 | 31 | -9.794876e-11 | -20
9.514167e-10 | 32 | -8.992057e-11 | -20
1.005971e-09 | 33 | -8.971041e-11 | -20
1.064174e-09 | 34 | -9.567902e-11 | -20
1.137182e-09 | 35 | -9.744433e-11 | -20
1.203529e-09 | 36 | -1.011011e-10 | -20
1.290579e-09 | 37 | -9.366147e-11 | -20
1.372877e-09 | 38 | -9.420786e-11 | -20
1.708391e-09 | 39 | -9.038292e-11 | -20
2.657748e-09 | 40 | -9.042495e-11 | -20
4.568043e-09 | 41 | -9.328316e-11 | -20
1.010218e-08 | 42 | -9.416584e-11 | -20
1.913729e-08 | 43 | -9.39977e-11 | -20
3.263853e-08 | 44 | -9.656165e-11 | -20
2.426599e-08 | 45 | -9.24425e-11 | -20
2.907162e-08 | 46 | -9.328316e-11 | -20
4.951053e-08 | 47 | -9.042495e-11 | -20
5.383461e-08 | 48 | -9.366147e-11 | -20
7.830347e-08 | 49 | -8.937417e-11 | -20
4.894322e-07 | 50 | -8.651596e-11 | -20
7.083829e-07 | 51 | -8.920603e-11 | -20
8.052659e-07 | 52 | -8.752477e-11 | -20
9.034687e-07 | 53 | -9.09714e-11 | -20
9.99602e-07 | 54 | -9.172796e-11 | -20
1.044478e-06 | 55 | -9.071921e-11 | -20
1.122956e-06 | 56 | -9.504847e-11 | -20
1.181773e-06 | 57 | -9.176998e-11 | -20
1.245939e-06 | 58 | -9.349332e-11 | -20
1.328902e-06 | 59 | -9.370349e-11 | -20
1.386408e-06 | 60 | -9.387158e-11 | -20
1.496358e-06 | 61 | -9.080325e-11 | -20
1.515012e-06 | 62 | -9.33672e-11 | -20
1.610232e-06 | 63 | -9.584711e-11 | -20
1.702868e-06 | 64 | -9.530071e-11 | -20
1.743861e-06 | 65 | -9.261064e-11 | -20
1.855359e-06 | 66 | -9.656165e-11 | -20
1.907548e-06 | 67 | -9.975609e-11 | -20
1.985939e-06 | 68 | -9.984019e-11 | -20
2.042117e-06 | 69 | -9.698198e-11 | -20
2.195284e-06 | 70 | -9.782264e-11 | -20
2.266754e-06 | 71 | -9.496443e-11 | -20
2.367706e-06 | 72 | -9.382956e-11 | -20
2.49584e-06 | 73 | -9.752843e-11 | -20
2.556289e-06 | 74 | -9.92097e-11 | -20
2.669452e-06 | 75 | -1.001344e-10 | -20
2.73211e-06 | 76 | -9.824291e-11 | -20
7.042512e-07 | 77 | -9.727619e-11 | -20
5.696794e-07 | 78 | -9.740231e-11 | -20
1.799413e-06 | 79 | -9.572104e-11 | -20
6.965598e-07 | 80 | -9.845313e-11 | -20
5.734453e-07 | 81 | -9.71081e-11 | -20
1.947065e-06 | 82 | -9.307299e-11 | -20
7.106804e-07 | 83 | -9.941986e-11 | -20
5.94121e-07 | 84 | -9.727619e-11 | -20
2.20386e-06 | 85 | -9.172796e-11 | -20
7.184518e-07 | 86 | -9.689793e-11 | -20
6.27854e-07 | 87 | -9.622542e-11 | -20
2.445357e-06 | 88 | -9.567902e-11 | -20
7.633044e-07 | 89 | -9.021478e-11 | -20
6.526411e-07 | 90 | -9.349332e-11 | -20
7.074701e-07 | 91 | -8.958428e-11 | -20
6.468361e-07 | 92 | -8.710443e-11 | -20
6.04166e-07 | 93 | -8.916401e-11 | -20
6.304929e-07 | 94 | -9.39977e-11 | -20
6.935472e-07 | 95 | -8.828133e-11 | -20
6.500327e-07 | 96 | -8.954226e-11 | -20
5.453063e-07 | 97 | -8.781892e-11 | -20
6.531602e-07 | 98 | -8.790302e-11 | -20
5.195182e-07 | 99 | -8.50448e-11 | -20
6.697761e-07 | 100 | -9.160184e-11 | -20
6.451897e-07 | 101 | -9.004664e-11 | -20
6.973557e-07 | 102 | -8.937417e-11 | -20
5.413217e-07 | 103 | -8.706241e-11 | -20
7.426719e-07 | 104 | -8.899587e-11 | -20
7.597112e-07 | 105 | -8.72305e-11 | -20
8.393931e-07 | 106 | -8.87857e-11 | -20
4.726753e-07 | 107 | -8.950024e-11 | -20
1.075422e-06 | 108 | -9.240048e-11 | -20
9.055839e-07 | 109 | -9.118151e-11 | -20
1.94688e-06 | 110 | -9.622542e-11 | -20
1.826461e-06 | 111 | -9.160184e-11 | -20
3.599478e-06 | 112 | -9.240048e-11 | -20
5.110926e-06 | 113 | -8.601159e-11 | -20
5.355103e-05 | 114 | -8.496076e-11 | -20
0.006606356 | 115 | -6.718115e-11 | -20
0.009999915 | 116 | -1.194272e-10 | -20
0.009999929 | 117 | -9.80328e-11 | -20
0.009999914 | 118 | -9.656165e-11 | -20
0.009999936 | 119 | -9.513257e-11 | -20
0.009999924 | 120 | -9.168588e-11 | -20
0.009999943 | 121 | -9.542678e-11 | -20
0.009999924 | 122 | -9.471224e-11 | -20
0.009999928 | 123 | -9.374551e-11 | -20
0.00999992 | 124 | -9.361945e-11 | -20
0.009999924 | 125 | -9.353535e-11 | -20
0.009999937 | 126 | -9.567902e-11 | -20
0.009999935 | 127 | -9.626744e-11 | -20
0.009999934 | 128 | -9.677181e-11 | -20
0.009999915 | 129 | -9.433393e-11 | -20
0.009999926 | 130 | -9.517459e-11 | -20
0.009999917 | 131 | -9.479634e-11 | -20
0.009999937 | 132 | -9.450207e-11 | -20
0.00999992 | 133 | -9.227435e-11 | -20
0.009999926 | 134 | -9.273671e-11 | -20
0.009999913 | 135 | -9.24425e-11 | -20
0.009999921 | 136 | -8.87857e-11 | -20
0.009999919 | 137 | -8.819723e-11 | -20
0.009999923 | 138 | -8.760881e-11 | -20
0.009999928 | 139 | -8.693629e-11 | -20
0.009999915 | 140 | -8.664203e-11 | -20
0.009999914 | 141 | -8.580142e-11 | -20
0.009999907 | 142 | -8.269102e-11 | -20
0.009999922 | 143 | -8.559126e-11 | -20
0.009999916 | 144 | -8.676815e-11 | -20
0.009999928 | 145 | -9.042495e-11 | -20
0.009999904 | 146 | -8.752477e-11 | -20
0.009999914 | 147 | -8.496076e-11 | -20
0.009999905 | 148 | -8.336354e-11 | -20
0.009999922 | 149 | -8.605361e-11 | -20
0.009999913 | 150 | -8.798706e-11 | -20