## S3-50K-3
DrainI | DrainV | GateI | GateV
5.948575e-13 | 0 | 4.400745e-10 | -20
1.48386e-10 | 1 | 1.331098e-10 | -20
1.896606e-10 | 2 | 6.59145e-12 | -20
2.191849e-10 | 3 | -4.296508e-11 | -20
2.4171e-10 | 4 | -7.146322e-11 | -20
2.616049e-10 | 5 | -8.541812e-11 | -20
2.820089e-10 | 6 | -9.210133e-11 | -20
2.985103e-10 | 7 | -9.563206e-11 | -20
3.264226e-10 | 8 | -9.567408e-11 | -20
3.474629e-10 | 9 | -9.327822e-11 | -20
3.743996e-10 | 10 | -9.357243e-11 | -20
3.992153e-10 | 11 | -9.664086e-11 | -20
4.200859e-10 | 12 | -9.521173e-11 | -20
4.495678e-10 | 13 | -9.554801e-11 | -20
4.856258e-10 | 14 | -9.239554e-11 | -20
5.329689e-10 | 15 | -9.609441e-11 | -20
5.664824e-10 | 16 | -9.336226e-11 | -20
6.115771e-10 | 17 | -9.874246e-11 | -20
6.567142e-10 | 18 | -9.685097e-11 | -20
7.041846e-10 | 19 | -9.302603e-11 | -20
7.57594e-10 | 20 | -9.222739e-11 | -20
8.127428e-10 | 21 | -9.630458e-11 | -20
8.747639e-10 | 22 | -9.533785e-11 | -20
9.423847e-10 | 23 | -9.668288e-11 | -20
1.012593e-09 | 24 | -9.630458e-11 | -20
1.083396e-09 | 25 | -9.563206e-11 | -20
1.164762e-09 | 26 | -1.003397e-10 | -20
1.252575e-09 | 27 | -9.638862e-11 | -20
1.349467e-09 | 28 | -9.563206e-11 | -20
1.454462e-09 | 29 | -9.676693e-11 | -20
1.57019e-09 | 30 | -9.802792e-11 | -20
1.685154e-09 | 31 | -1.010122e-10 | -20
1.821414e-09 | 32 | -9.722934e-11 | -20
1.955128e-09 | 33 | -9.882656e-11 | -20
2.113235e-09 | 34 | -9.785978e-11 | -20
2.277663e-09 | 35 | -9.764961e-11 | -20
2.448073e-09 | 36 | -9.975126e-11 | -20
2.631252e-09 | 37 | -1.001716e-10 | -20
2.824315e-09 | 38 | -1.022732e-10 | -20
3.026287e-09 | 39 | -9.912077e-11 | -20
3.233731e-09 | 40 | -9.580015e-11 | -20
3.444781e-09 | 41 | -1.010963e-10 | -20
3.642213e-09 | 42 | -1.001296e-10 | -20
3.838331e-09 | 43 | -1.026935e-10 | -20
4.006492e-09 | 44 | -1.011383e-10 | -20
4.156794e-09 | 45 | -9.924683e-11 | -20
4.284866e-09 | 46 | -9.95411e-11 | -20
4.378492e-09 | 47 | -1.040386e-10 | -20
4.480305e-09 | 48 | -1.035342e-10 | -20
4.56973e-09 | 49 | -1.026515e-10 | -20
4.713796e-09 | 50 | -1.010543e-10 | -20
5.070863e-09 | 51 | -1.004658e-10 | -20
5.5395e-09 | 52 | -9.268974e-11 | -20
6.618634e-09 | 53 | -9.777573e-11 | -20
7.752408e-09 | 54 | -9.727136e-11 | -20
8.113293e-09 | 55 | -9.756557e-11 | -20
8.697615e-09 | 56 | -1.018109e-10 | -20
9.150896e-09 | 57 | -9.941498e-11 | -20
8.568398e-09 | 58 | -1.00718e-10 | -20
7.776462e-09 | 59 | -1.026515e-10 | -20
8.561017e-09 | 60 | -1.051735e-10 | -20
9.233831e-09 | 61 | -1.00676e-10 | -20
9.602564e-09 | 62 | -1.010963e-10 | -20
1.020526e-08 | 63 | -9.991935e-11 | -20
9.806063e-09 | 64 | -1.016848e-10 | -20
1.166212e-08 | 65 | -1.016427e-10 | -20
1.280815e-08 | 66 | -1.027776e-10 | -20
1.316352e-08 | 67 | -1.002977e-10 | -20
1.330224e-08 | 68 | -1.037443e-10 | -20
1.474756e-08 | 69 | -1.064765e-10 | -20
1.410296e-08 | 70 | -1.083259e-10 | -20
1.469245e-08 | 71 | -1.055938e-10 | -20
1.5495e-08 | 72 | -1.021051e-10 | -20
1.668935e-08 | 73 | -1.01937e-10 | -20
2.192683e-08 | 74 | -1.028617e-10 | -20
2.794627e-08 | 75 | -1.00676e-10 | -20
2.982239e-08 | 76 | -9.769169e-11 | -20
3.610459e-08 | 77 | -9.811196e-11 | -20
3.901323e-08 | 78 | -9.895262e-11 | -20
4.568182e-08 | 79 | -1.044169e-10 | -20
5.366116e-08 | 80 | -1.026095e-10 | -20
5.751263e-08 | 81 | -1.041227e-10 | -20
8.687468e-08 | 82 | -1.018109e-10 | -20
9.076087e-08 | 83 | -1.070229e-10 | -20
1.100141e-07 | 84 | -1.11016e-10 | -20
1.408881e-07 | 85 | -1.087883e-10 | -20
1.632663e-07 | 86 | -1.078636e-10 | -20
1.70832e-07 | 87 | -1.048372e-10 | -20
1.914917e-07 | 88 | -1.060141e-10 | -20
2.394901e-07 | 89 | -1.036603e-10 | -20
2.65081e-07 | 90 | -1.127393e-10 | -20
3.142583e-07 | 91 | -1.083259e-10 | -20
3.550487e-07 | 92 | -1.125292e-10 | -20
4.034496e-07 | 93 | -1.089984e-10 | -20
4.55664e-07 | 94 | -1.085361e-10 | -20
2.065163e-07 | 95 | -1.031559e-10 | -20
2.05458e-07 | 96 | -1.040806e-10 | -20
3.42519e-07 | 97 | -1.021891e-10 | -20
2.621061e-07 | 98 | -1.050053e-10 | -20
5.115789e-07 | 99 | -1.060562e-10 | -20
8.203896e-07 | 100 | -1.044169e-10 | -20
1.157079e-06 | 101 | -1.023153e-10 | -20
1.503702e-06 | 102 | -1.061822e-10 | -20
1.869195e-06 | 103 | -1.07107e-10 | -20
2.199385e-06 | 104 | -1.080317e-10 | -20
2.711284e-06 | 105 | -1.074852e-10 | -20
3.357336e-06 | 106 | -1.086202e-10 | -20
1.063657e-06 | 107 | -1.025675e-10 | -20
4.318807e-06 | 108 | -1.088303e-10 | -20
7.055215e-06 | 109 | -1.09755e-10 | -20
1.03455e-05 | 110 | -1.098391e-10 | -20
2.87774e-06 | 111 | -1.064345e-10 | -20
2.171032e-06 | 112 | -1.017268e-10 | -20
1.607504e-05 | 113 | -1.029037e-10 | -20
1.507033e-05 | 114 | -1.002136e-10 | -20
3.222075e-05 | 115 | -1.062243e-10 | -20
0.001136229 | 116 | -9.840623e-11 | -20
0.003784272 | 117 | -9.962514e-11 | -20
0.008818566 | 118 | -1.154715e-10 | -20
0.009999954 | 119 | -1.421623e-10 | -20
0.009999963 | 120 | -1.282074e-10 | -20
0.009999958 | 121 | -1.245505e-10 | -20
0.009999958 | 122 | -1.201371e-10 | -20
0.009999973 | 123 | -1.176992e-10 | -20
0.009999963 | 124 | -1.154294e-10 | -20
0.009999975 | 125 | -1.12277e-10 | -20
0.009999952 | 126 | -1.111842e-10 | -20
0.009999963 | 127 | -1.116885e-10 | -20
0.009999957 | 128 | -1.060562e-10 | -20
0.00999997 | 129 | -1.134539e-10 | -20
0.009999963 | 130 | -1.07107e-10 | -20
0.009999957 | 131 | -1.081998e-10 | -20
0.009999957 | 132 | -1.001296e-10 | -20
0.009999949 | 133 | -1.113523e-10 | -20
0.009999976 | 134 | -1.018109e-10 | -20
0.009999954 | 135 | -1.03198e-10 | -20
0.009999967 | 136 | -1.02063e-10 | -20
0.009999945 | 137 | -1.074852e-10 | -20
0.009999956 | 138 | -1.015587e-10 | -20
0.009999957 | 139 | -1.051314e-10 | -20
0.009999968 | 140 | -1.063925e-10 | -20
0.009999959 | 141 | -1.062663e-10 | -20
0.009999946 | 142 | -1.068968e-10 | -20
0.009999954 | 143 | -9.907875e-11 | -20
0.009999945 | 144 | -1.10974e-10 | -20
0.009999964 | 145 | -1.090405e-10 | -20
0.009999958 | 146 | -1.079476e-10 | -20
0.009999962 | 147 | -1.07191e-10 | -20
0.009999942 | 148 | -1.050474e-10 | -20
0.009999949 | 149 | -1.041647e-10 | -20
0.009999948 | 150 | -1.055097e-10 | -20

## Settings
==================================
S3-50K-3
==================================
Test Name | vds-id#1@1
Mode | Sweeping
Speed | Normal
Sweep Delay | 0
Hold Time | 0
Site Coordinate | 0,0
Last Executed | 07/11/2026 19:04:00
Clarius+ Version | V1.12
Execution Time | 00:00:00:12
Interlock | High Voltage Enabled
Device Terminal | Drain | Bulk | Source | Gate
Instrument | SMU3 | GNDU | SMU4 | SMU1
Name | DrainV | N/A | SourceV | GateV
Operation Mode | Voltage Linear Sweep | Common | Voltage Bias | Voltage Bias
Master/Subordinate | Master | N/A | N/A | N/A
Start/Bias | 0 | 0 | 0 | -20
Stop | 150 | N/A | N/A | N/A
Step | 1 | N/A | N/A | N/A
Number of Points | 151 | N/A | 0 | 0
Compliance | 0.01 | N/A | 0.1 | 0.1
Measure Current | Measured | N/A | No | Measured
Measure Voltage | Programmed | N/A | No | Programmed
Current Range | Limited Auto=1uA | N/A | Auto | Limited Auto=1uA
Voltage Range | Best Fixed | N/A | Best Fixed | Best Fixed
AC Measure I Range | N/A | N/A | N/A | N/A
Dual Sweep | Disabled | N/A | N/A | N/A
Pulse Mode | Disabled | N/A | Disabled | Disabled
Pulse On Time | N/A | N/A | N/A | N/A
Pulse Off Time | N/A | N/A | N/A | N/A
Pulse Base Voltage | N/A | N/A | N/A | N/A
Presoak | N/A | N/A | N/A | N/A
Frequency Mode | N/A | N/A | N/A | N/A
Frequency | N/A | N/A | N/A | N/A
Start Frequency | N/A | N/A | N/A | N/A
Stop Frequency | N/A | N/A | N/A | N/A
Frequency Points | N/A | N/A | N/A | N/A
AC Drive Signal | OFF | N/A | OFF | OFF
Overvoltage Protection
Compensation | NA
CVU Path | Direct
==================================
S3-50K-2
==================================
Test Name | vds-id#1@1
Mode | Sweeping
Speed | Normal
Sweep Delay | 0
Hold Time | 0
Site Coordinate | 0,0
Last Executed | 07/11/2026 19:03:14
Clarius+ Version | V1.12
Execution Time | 00:00:00:13
Interlock | High Voltage Enabled
Device Terminal | Drain | Bulk | Source | Gate
Instrument | SMU3 | GNDU | SMU4 | SMU1
Name | DrainV | N/A | SourceV | GateV
Operation Mode | Voltage Linear Sweep | Common | Voltage Bias | Voltage Bias
Master/Subordinate | Master | N/A | N/A | N/A
Start/Bias | 0 | 0 | 0 | -20
Stop | 150 | N/A | N/A | N/A
Step | 1 | N/A | N/A | N/A
Number of Points | 151 | N/A | 0 | 0
Compliance | 0.01 | N/A | 0.1 | 0.1
Measure Current | Measured | N/A | No | Measured
Measure Voltage | Programmed | N/A | No | Programmed
Current Range | Limited Auto=1uA | N/A | Auto | Limited Auto=1uA
Voltage Range | Best Fixed | N/A | Best Fixed | Best Fixed
AC Measure I Range | N/A | N/A | N/A | N/A
Dual Sweep | Disabled | N/A | N/A | N/A
Pulse Mode | Disabled | N/A | Disabled | Disabled
Pulse On Time | N/A | N/A | N/A | N/A
Pulse Off Time | N/A | N/A | N/A | N/A
Pulse Base Voltage | N/A | N/A | N/A | N/A
Presoak | N/A | N/A | N/A | N/A
Frequency Mode | N/A | N/A | N/A | N/A
Frequency | N/A | N/A | N/A | N/A
Start Frequency | N/A | N/A | N/A | N/A
Stop Frequency | N/A | N/A | N/A | N/A
Frequency Points | N/A | N/A | N/A | N/A
AC Drive Signal | OFF | N/A | OFF | OFF
Overvoltage Protection
Compensation | NA
CVU Path | Direct
==================================
S2-50K-2
==================================
Test Name | vds-id#1@1
Mode | Sweeping
Speed | Normal
Sweep Delay | 0
Hold Time | 0
Site Coordinate | 0,0
Last Executed | 07/11/2026 19:02:19
Clarius+ Version | V1.12
Execution Time | 00:00:00:12
Interlock | High Voltage Enabled
Device Terminal | Drain | Bulk | Source | Gate
Instrument | SMU3 | GNDU | SMU4 | SMU1
Name | DrainV | N/A | SourceV | GateV
Operation Mode | Voltage Linear Sweep | Common | Voltage Bias | Voltage Bias
Master/Subordinate | Master | N/A | N/A | N/A
Start/Bias | 0 | 0 | 0 | -20
Stop | 150 | N/A | N/A | N/A
Step | 1 | N/A | N/A | N/A
Number of Points | 151 | N/A | 0 | 0
Compliance | 0.01 | N/A | 0.1 | 0.1
Measure Current | Measured | N/A | No | Measured
Measure Voltage | Programmed | N/A | No | Programmed
Current Range | Limited Auto=1uA | N/A | Auto | Limited Auto=1uA
Voltage Range | Best Fixed | N/A | Best Fixed | Best Fixed
AC Measure I Range | N/A | N/A | N/A | N/A
Dual Sweep | Disabled | N/A | N/A | N/A
Pulse Mode | Disabled | N/A | Disabled | Disabled
Pulse On Time | N/A | N/A | N/A | N/A
Pulse Off Time | N/A | N/A | N/A | N/A
Pulse Base Voltage | N/A | N/A | N/A | N/A
Presoak | N/A | N/A | N/A | N/A
Frequency Mode | N/A | N/A | N/A | N/A
Frequency | N/A | N/A | N/A | N/A
Start Frequency | N/A | N/A | N/A | N/A
Stop Frequency | N/A | N/A | N/A | N/A
Frequency Points | N/A | N/A | N/A | N/A
AC Drive Signal | OFF | N/A | OFF | OFF
Overvoltage Protection
Compensation | NA
CVU Path | Direct
==================================
S3-50K
==================================
Test Name | vds-id#1@1
Mode | Sweeping
Speed | Normal
Sweep Delay | 0
Hold Time | 0
Site Coordinate | 0,0
Last Executed | 07/11/2026 19:01:03
Clarius+ Version | V1.12
Execution Time | 00:00:00:15
Interlock | High Voltage Enabled
Device Terminal | Drain | Bulk | Source | Gate
Instrument | SMU3 | GNDU | SMU4 | SMU1
Name | DrainV | N/A | SourceV | GateV
Operation Mode | Voltage Linear Sweep | Common | Voltage Bias | Voltage Bias
Master/Subordinate | Master | N/A | N/A | N/A
Start/Bias | 0 | 0 | 0 | -20
Stop | 150 | N/A | N/A | N/A
Step | 1 | N/A | N/A | N/A
Number of Points | 151 | N/A | 0 | 0
Compliance | 0.01 | N/A | 0.1 | 0.1
Measure Current | Measured | N/A | No | Measured
Measure Voltage | Programmed | N/A | No | Programmed
Current Range | Limited Auto=1uA | N/A | Auto | Limited Auto=1uA
Voltage Range | Best Fixed | N/A | Best Fixed | Best Fixed
AC Measure I Range | N/A | N/A | N/A | N/A
Dual Sweep | Disabled | N/A | N/A | N/A
Pulse Mode | Disabled | N/A | Disabled | Disabled
Pulse On Time | N/A | N/A | N/A | N/A
Pulse Off Time | N/A | N/A | N/A | N/A
Pulse Base Voltage | N/A | N/A | N/A | N/A
Presoak | N/A | N/A | N/A | N/A
Frequency Mode | N/A | N/A | N/A | N/A
Frequency | N/A | N/A | N/A | N/A
Start Frequency | N/A | N/A | N/A | N/A
Stop Frequency | N/A | N/A | N/A | N/A
Frequency Points | N/A | N/A | N/A | N/A
AC Drive Signal | OFF | N/A | OFF | OFF
Overvoltage Protection
Compensation | NA
CVU Path | Direct
==================================
S2-50K
==================================
Test Name | vds-id#1@1
Mode | Sweeping
Speed | Normal
Sweep Delay | 0
Hold Time | 0
Site Coordinate | 0,0
Last Executed | 07/11/2026 18:59:56
Clarius+ Version | V1.12
Execution Time | 00:00:00:17
Interlock | High Voltage Enabled
Device Terminal | Drain | Bulk | Source | Gate
Instrument | SMU3 | GNDU | SMU4 | SMU1
Name | DrainV | N/A | SourceV | GateV
Operation Mode | Voltage Linear Sweep | Common | Voltage Bias | Voltage Bias
Master/Subordinate | Master | N/A | N/A | N/A
Start/Bias | 0 | 0 | 0 | -20
Stop | 150 | N/A | N/A | N/A
Step | 1 | N/A | N/A | N/A
Number of Points | 151 | N/A | 0 | 0
Compliance | 0.01 | N/A | 0.1 | 0.1
Measure Current | Measured | N/A | No | Measured
Measure Voltage | Programmed | N/A | No | Programmed
Current Range | Limited Auto=1uA | N/A | Auto | Limited Auto=1uA
Voltage Range | Best Fixed | N/A | Best Fixed | Best Fixed
AC Measure I Range | N/A | N/A | N/A | N/A
Dual Sweep | Disabled | N/A | N/A | N/A
Pulse Mode | Disabled | N/A | Disabled | Disabled
Pulse On Time | N/A | N/A | N/A | N/A
Pulse Off Time | N/A | N/A | N/A | N/A
Pulse Base Voltage | N/A | N/A | N/A | N/A
Presoak | N/A | N/A | N/A | N/A
Frequency Mode | N/A | N/A | N/A | N/A
Frequency | N/A | N/A | N/A | N/A
Start Frequency | N/A | N/A | N/A | N/A
Stop Frequency | N/A | N/A | N/A | N/A
Frequency Points | N/A | N/A | N/A | N/A
AC Drive Signal | OFF | N/A | OFF | OFF
Overvoltage Protection
Compensation | NA
CVU Path | Direct
==================================
S1-50K
==================================
Test Name | vds-id#1@1
Mode | Sweeping
Speed | Normal
Sweep Delay | 0
Hold Time | 0
Site Coordinate | 0,0
Last Executed | 07/11/2026 18:57:51
Clarius+ Version | V1.12
Execution Time | 00:00:00:14
Interlock | High Voltage Enabled
Device Terminal | Drain | Bulk | Source | Gate
Instrument | SMU3 | GNDU | SMU4 | SMU1
Name | DrainV | N/A | SourceV | GateV
Operation Mode | Voltage Linear Sweep | Common | Voltage Bias | Voltage Bias
Master/Subordinate | Master | N/A | N/A | N/A
Start/Bias | 0 | 0 | 0 | -20
Stop | 150 | N/A | N/A | N/A
Step | 1 | N/A | N/A | N/A
Number of Points | 151 | N/A | 0 | 0
Compliance | 0.01 | N/A | 0.1 | 0.1
Measure Current | Measured | N/A | No | Measured
Measure Voltage | Programmed | N/A | No | Programmed
Current Range | Limited Auto=1uA | N/A | Auto | Limited Auto=1uA
Voltage Range | Best Fixed | N/A | Best Fixed | Best Fixed
AC Measure I Range | N/A | N/A | N/A | N/A
Dual Sweep | Disabled | N/A | N/A | N/A
Pulse Mode | Disabled | N/A | Disabled | Disabled
Pulse On Time | N/A | N/A | N/A | N/A
Pulse Off Time | N/A | N/A | N/A | N/A
Pulse Base Voltage | N/A | N/A | N/A | N/A
Presoak | N/A | N/A | N/A | N/A
Frequency Mode | N/A | N/A | N/A | N/A
Frequency | N/A | N/A | N/A | N/A
Start Frequency | N/A | N/A | N/A | N/A
Stop Frequency | N/A | N/A | N/A | N/A
Frequency Points | N/A | N/A | N/A | N/A
AC Drive Signal | OFF | N/A | OFF | OFF
Overvoltage Protection
Compensation | NA
CVU Path | Direct

## S3-50K-2
DrainI | DrainV | GateI | GateV
1.527217e-11 | 0 | 4.360814e-10 | -20
1.505495e-10 | 1 | 1.337823e-10 | -20
1.861398e-10 | 2 | 7.221945e-12 | -20
2.105313e-10 | 3 | -4.46464e-11 | -20
2.353046e-10 | 4 | -7.659123e-11 | -20
2.620715e-10 | 5 | -8.667911e-11 | -20
2.799728e-10 | 6 | -9.580015e-11 | -20
3.061883e-10 | 7 | -1.002136e-10 | -20
3.28586e-10 | 8 | -1.008021e-10 | -20
3.476326e-10 | 9 | -1.004238e-10 | -20
3.775387e-10 | 10 | -1.005078e-10 | -20
3.99385e-10 | 11 | -9.802792e-11 | -20
4.280609e-10 | 12 | -1.039545e-10 | -20
4.552096e-10 | 13 | -1.047111e-10 | -20
4.933466e-10 | 14 | -1.025254e-10 | -20
5.369141e-10 | 15 | -1.009282e-10 | -20
5.804817e-10 | 16 | -9.996143e-11 | -20
6.251946e-10 | 17 | -9.937295e-11 | -20
6.848401e-10 | 18 | -9.870044e-11 | -20
7.432978e-10 | 19 | -9.912077e-11 | -20
8.109187e-10 | 20 | -1.031139e-10 | -20
8.777759e-10 | 21 | -1.07107e-10 | -20
9.587597e-10 | 22 | -1.078636e-10 | -20
1.041695e-09 | 23 | -1.034922e-10 | -20
1.135321e-09 | 24 | -1.064765e-10 | -20
1.241121e-09 | 25 | -1.094608e-10 | -20
1.356425e-09 | 26 | -1.103855e-10 | -20
1.47911e-09 | 27 | -1.103435e-10 | -20
1.62029e-09 | 28 | -1.164382e-10 | -20
1.773816e-09 | 29 | -1.151773e-10 | -20
1.941214e-09 | 30 | -1.181195e-10 | -20
2.132368e-09 | 31 | -1.234157e-10 | -20
2.34643e-09 | 32 | -1.210198e-10 | -20
2.58446e-09 | 33 | -1.262319e-10 | -20
2.844847e-09 | 34 | -1.290901e-10 | -20
3.128397e-09 | 35 | -1.336296e-10 | -20
3.449193e-09 | 36 | -1.338818e-10 | -20
3.806599e-09 | 37 | -1.370342e-10 | -20
4.193998e-09 | 38 | -1.45651e-10 | -20
4.619237e-09 | 39 | -1.46954e-10 | -20
5.083929e-09 | 40 | -1.48257e-10 | -20
5.581287e-09 | 41 | -1.529646e-10 | -20
6.318158e-09 | 42 | -1.603203e-10 | -20
8.976117e-09 | 43 | -1.617915e-10 | -20
1.873443e-08 | 44 | -1.654063e-10 | -20
3.463119e-08 | 45 | -1.670035e-10 | -20
4.772495e-08 | 46 | -1.704502e-10 | -20
5.90713e-08 | 47 | -1.717533e-10 | -20
9.48214e-08 | 48 | -1.710807e-10 | -20
9.070582e-08 | 49 | -1.763768e-10 | -20
9.372614e-08 | 50 | -1.718793e-10 | -20
1.041568e-07 | 51 | -1.735186e-10 | -20
1.117316e-07 | 52 | -1.76629e-10 | -20
1.209391e-07 | 53 | -1.711228e-10 | -20
1.379346e-07 | 54 | -1.763348e-10 | -20
1.435074e-07 | 55 | -1.741911e-10 | -20
1.549818e-07 | 56 | -1.777219e-10 | -20
1.647378e-07 | 57 | -1.787727e-10 | -20
1.806515e-07 | 58 | -1.81715e-10 | -20
1.906722e-07 | 59 | -1.795293e-10 | -20
2.055446e-07 | 60 | -1.794873e-10 | -20
2.207781e-07 | 61 | -1.814208e-10 | -20
2.444963e-07 | 62 | -1.835644e-10 | -20
2.686853e-07 | 63 | -1.833122e-10 | -20
3.050692e-07 | 64 | -1.799076e-10 | -20
3.463423e-07 | 65 | -1.788147e-10 | -20
3.791882e-07 | 66 | -1.838587e-10 | -20
4.319011e-07 | 67 | -1.825136e-10 | -20
4.671524e-07 | 68 | -1.828079e-10 | -20
2.962064e-07 | 69 | -1.759985e-10 | -20
4.161798e-07 | 70 | -1.782263e-10 | -20
5.608309e-07 | 71 | -1.818411e-10 | -20
7.236473e-07 | 72 | -1.852878e-10 | -20
8.949034e-07 | 73 | -1.822614e-10 | -20
1.044538e-06 | 74 | -1.833542e-10 | -20
1.238111e-06 | 75 | -1.863806e-10 | -20
1.454044e-06 | 76 | -1.819251e-10 | -20
1.666654e-06 | 77 | -1.856661e-10 | -20
1.863751e-06 | 78 | -1.888605e-10 | -20
2.081931e-06 | 79 | -1.854559e-10 | -20
2.418561e-06 | 80 | -1.818831e-10 | -20
2.732258e-06 | 81 | -1.857501e-10 | -20
3.159897e-06 | 82 | -1.893649e-10 | -20
3.636644e-06 | 83 | -1.890287e-10 | -20
4.361803e-06 | 84 | -1.891548e-10 | -20
4.993247e-06 | 85 | -1.891968e-10 | -20
2.029137e-06 | 86 | -1.823455e-10 | -20
1.791988e-06 | 87 | -1.835644e-10 | -20
3.824626e-06 | 88 | -1.916767e-10 | -20
2.56189e-06 | 89 | -1.841949e-10 | -20
5.887543e-06 | 90 | -1.917188e-10 | -20
9.99251e-06 | 91 | -1.862125e-10 | -20
1.383499e-05 | 92 | -1.883982e-10 | -20
1.804951e-05 | 93 | -1.900375e-10 | -20
2.320647e-05 | 94 | -1.919289e-10 | -20
2.877532e-05 | 95 | -1.86885e-10 | -20
3.648976e-05 | 96 | -1.883982e-10 | -20
1.026283e-05 | 97 | -1.886504e-10 | -20
5.189741e-05 | 98 | -1.671297e-10 | -20
6.379306e-05 | 99 | -2.247144e-10 | -20
9.735919e-05 | 100 | -1.934421e-10 | -20
0.000143456 | 101 | -1.930218e-10 | -20
0.0001932038 | 102 | -1.908361e-10 | -20
6.559304e-05 | 103 | -1.595638e-10 | -20
4.683908e-05 | 104 | -1.763768e-10 | -20
7.026659e-05 | 105 | 1.728307e-10 | -20
9.648884e-08 | 106 | -1.214401e-09 | -20
1.195437e-07 | 107 | 1.476531e-10 | -20
2.910979e-07 | 108 | -3.916756e-12 | -20
3.004222e-07 | 109 | -1.011383e-10 | -20
4.58314e-07 | 110 | -1.070229e-10 | -20
6.52581e-07 | 111 | -1.043328e-10 | -20
5.760467e-07 | 112 | -1.060141e-10 | -20
4.178088e-06 | 113 | -1.055938e-10 | -20
4.95243e-06 | 114 | -1.086622e-10 | -20
1.250274e-05 | 115 | -1.066446e-10 | -20
0.001350121 | 116 | -8.869666e-11 | -20
0.004712594 | 117 | -6.923551e-11 | -20
0.009999952 | 118 | -1.403128e-10 | -20
0.009999962 | 119 | -1.051314e-10 | -20
0.009999958 | 120 | -1.040806e-10 | -20
0.009999963 | 121 | -1.041227e-10 | -20
0.009999977 | 122 | -1.081158e-10 | -20
0.009999968 | 123 | -1.093767e-10 | -20
0.009999975 | 124 | -1.039125e-10 | -20
0.009999957 | 125 | -1.010122e-10 | -20
0.009999971 | 126 | -1.000875e-10 | -20
0.00999996 | 127 | -1.069809e-10 | -20
0.009999978 | 128 | -1.075273e-10 | -20
0.009999967 | 129 | -1.095869e-10 | -20
0.009999962 | 130 | -1.027776e-10 | -20
0.009999958 | 131 | -1.042488e-10 | -20
0.009999955 | 132 | -1.129916e-10 | -20
0.009999974 | 133 | -1.061822e-10 | -20
0.009999961 | 134 | -1.063084e-10 | -20
0.009999964 | 135 | -1.042068e-10 | -20
0.009999945 | 136 | -1.080317e-10 | -20
0.009999959 | 137 | -1.05804e-10 | -20
0.009999956 | 138 | -1.062663e-10 | -20
0.009999971 | 139 | -1.018109e-10 | -20
0.009999963 | 140 | -1.035342e-10 | -20
0.009999949 | 141 | -1.037023e-10 | -20
0.009999948 | 142 | -1.05762e-10 | -20
0.009999945 | 143 | -1.068547e-10 | -20
0.009999968 | 144 | -1.070229e-10 | -20
0.009999955 | 145 | -1.021471e-10 | -20
0.009999961 | 146 | -1.066446e-10 | -20
0.009999944 | 147 | -1.075273e-10 | -20
0.00999995 | 148 | -1.052575e-10 | -20
0.009999945 | 149 | -1.042488e-10 | -20
0.009999958 | 150 | -1.095029e-10 | -20

## S2-50K-2
DrainI | DrainV | GateI | GateV
2.583475e-11 | 0 | 4.259935e-10 | -20
1.982295e-10 | 1 | 1.214667e-10 | -20
2.325472e-10 | 2 | -5.429879e-12 | -20
2.664832e-10 | 3 | -6.692374e-11 | -20
2.993587e-10 | 4 | -9.609441e-11 | -20
3.224352e-10 | 5 | -1.090825e-10 | -20
3.599768e-10 | 6 | -1.153874e-10 | -20
3.755025e-10 | 7 | -1.205154e-10 | -20
4.088022e-10 | 8 | -1.218604e-10 | -20
4.36757e-10 | 9 | -1.273667e-10 | -20
4.672146e-10 | 10 | -1.253491e-10 | -20
5.291085e-10 | 11 | -1.394301e-10 | -20
5.770031e-10 | 12 | -1.466597e-10 | -20
6.19807e-10 | 13 | -1.454828e-10 | -20
6.520054e-10 | 14 | -1.400606e-10 | -20
7.052027e-10 | 15 | -1.511993e-10 | -20
7.759628e-10 | 16 | -1.533009e-10 | -20
8.3739e-10 | 17 | -1.565374e-10 | -20
8.699278e-10 | 18 | -1.450625e-10 | -20
9.32458e-10 | 19 | -1.458191e-10 | -20
1.016242e-09 | 20 | -1.484671e-10 | -20
1.09451e-09 | 21 | -1.463235e-10 | -20
1.181094e-09 | 22 | -1.559489e-10 | -20
1.274168e-09 | 23 | -1.572099e-10 | -20
1.367921e-09 | 24 | -1.571679e-10 | -20
1.452511e-09 | 25 | -1.506528e-10 | -20
1.560136e-09 | 26 | -1.511573e-10 | -20
1.698304e-09 | 27 | -1.570838e-10 | -20
1.835116e-09 | 28 | -1.604044e-10 | -20
2.001199e-09 | 29 | -1.656585e-10 | -20
2.155106e-09 | 30 | -1.630945e-10 | -20
2.346599e-09 | 31 | -1.680543e-10 | -20
2.529099e-09 | 32 | -1.710387e-10 | -20
2.789826e-09 | 33 | -1.928536e-10 | -20
3.048643e-09 | 34 | -2.113901e-10 | -20
3.254136e-09 | 35 | -1.994948e-10 | -20
3.470361e-09 | 36 | -1.938625e-10 | -20
3.715561e-09 | 37 | -1.948712e-10 | -20
3.97353e-09 | 38 | -1.969729e-10 | -20
4.223057e-09 | 39 | -1.942828e-10 | -20
4.485099e-09 | 40 | -2.015124e-10 | -20
4.739037e-09 | 41 | -2.013442e-10 | -20
4.922513e-09 | 42 | -1.902056e-10 | -20
5.114049e-09 | 43 | -1.963424e-10 | -20
5.276907e-09 | 44 | -1.978976e-10 | -20
5.425894e-09 | 45 | -2.059258e-10 | -20
5.583535e-09 | 46 | -2.291279e-10 | -20
5.660573e-09 | 47 | -2.208894e-10 | -20
5.750084e-09 | 48 | -2.235375e-10 | -20
5.841758e-09 | 49 | -2.163499e-10 | -20
5.91816e-09 | 50 | -2.247144e-10 | -20
5.989684e-09 | 51 | -2.18998e-10 | -20
6.090818e-09 | 52 | -2.247985e-10 | -20
6.152669e-09 | 53 | -2.265219e-10 | -20
6.249349e-09 | 54 | -2.338776e-10 | -20
6.320364e-09 | 55 | -2.403506e-10 | -20
6.369956e-09 | 56 | -2.401825e-10 | -20
6.461503e-09 | 57 | -2.456887e-10 | -20
6.494083e-09 | 58 | -2.334152e-10 | -20
6.578079e-09 | 59 | -2.49892e-10 | -20
6.629876e-09 | 60 | -2.413173e-10 | -20
6.681886e-09 | 61 | -2.419478e-10 | -20
6.751119e-09 | 62 | -2.472019e-10 | -20
6.855689e-09 | 63 | -2.612829e-10 | -20
6.909905e-09 | 64 | -2.594754e-10 | -20
6.998694e-09 | 65 | -2.584246e-10 | -20
7.075987e-09 | 66 | -2.767929e-10 | -20
7.159474e-09 | 67 | -2.682603e-10 | -20
7.242027e-09 | 68 | -2.677139e-10 | -20
7.322545e-09 | 69 | -2.689328e-10 | -20
7.478064e-09 | 70 | -2.754479e-10 | -20
7.603973e-09 | 71 | -2.660746e-10 | -20
7.841113e-09 | 72 | -2.795671e-10 | -20
7.9803e-09 | 73 | -2.738086e-10 | -20
8.427344e-09 | 74 | -2.848632e-10 | -20
8.706397e-09 | 75 | -2.809962e-10 | -20
9.811536e-09 | 76 | -2.915043e-10 | -20
1.06159e-08 | 77 | -2.91e-10 | -20
1.222285e-08 | 78 | -3.02685e-10 | -20
1.417987e-08 | 79 | -2.92345e-10 | -20
1.685467e-08 | 80 | -2.981035e-10 | -20
1.789248e-08 | 81 | -3.073087e-10 | -20
2.132066e-08 | 82 | -3.174385e-10 | -20
2.706495e-08 | 83 | -3.03946e-10 | -20
3.073765e-08 | 84 | -3.10293e-10 | -20
3.391481e-08 | 85 | -3.020125e-10 | -20
3.836917e-08 | 86 | -3.050389e-10 | -20
4.908492e-08 | 87 | -3.087798e-10 | -20
5.619054e-08 | 88 | -3.0651e-10 | -20
6.190459e-08 | 89 | -3.150427e-10 | -20
8.417747e-08 | 90 | -3.119743e-10 | -20
9.175966e-08 | 91 | -3.131091e-10 | -20
1.115073e-07 | 92 | -3.176487e-10 | -20
1.24796e-07 | 93 | -3.118482e-10 | -20
1.54205e-07 | 94 | -3.150847e-10 | -20
1.737927e-07 | 95 | -3.155471e-10 | -20
1.995996e-07 | 96 | -3.229868e-10 | -20
2.397657e-07 | 97 | -3.23197e-10 | -20
2.724965e-07 | 98 | -3.252146e-10 | -20
3.356552e-07 | 99 | -3.34798e-10 | -20
3.817572e-07 | 100 | -3.362692e-10 | -20
4.982556e-07 | 101 | -3.674154e-10 | -20
2.832569e-07 | 102 | -3.457265e-10 | -20
5.845455e-07 | 103 | -3.504342e-10 | -20
1.097199e-06 | 104 | -3.461468e-10 | -20
1.86129e-06 | 105 | -3.518213e-10 | -20
2.899072e-06 | 106 | -3.431205e-10 | -20
1.299935e-06 | 107 | -3.466933e-10 | -20
6.330935e-06 | 108 | -3.474499e-10 | -20
2.879801e-06 | 109 | -3.14202e-10 | -20
2.30553e-06 | 110 | -3.108814e-10 | -20
1.315705e-05 | 111 | -3.150847e-10 | -20
2.117644e-05 | 112 | -3.101669e-10 | -20
0.0001275392 | 113 | -3.01298e-10 | -20
0.003879747 | 114 | -2.96128e-10 | -20
0.00854641 | 115 | -2.980615e-10 | -20
0.009999951 | 116 | -3.414812e-10 | -20
0.009999949 | 117 | -3.345038e-10 | -20
0.009999957 | 118 | -3.238695e-10 | -20
0.00999995 | 119 | -3.278626e-10 | -20
0.009999968 | 120 | -3.287033e-10 | -20
0.009999959 | 121 | -3.239956e-10 | -20
0.009999969 | 122 | -3.157572e-10 | -20
0.00999995 | 123 | -3.159253e-10 | -20
0.009999957 | 124 | -3.228607e-10 | -20
0.009999962 | 125 | -3.161355e-10 | -20
0.00999996 | 126 | -3.239115e-10 | -20
0.009999967 | 127 | -3.214737e-10 | -20
0.009999946 | 128 | -3.284931e-10 | -20
0.009999954 | 129 | -3.344618e-10 | -20
0.009999949 | 130 | -3.594712e-10 | -20
0.009999969 | 131 | -3.765785e-10 | -20
0.009999952 | 132 | -3.851112e-10 | -20
0.009999958 | 133 | -3.750233e-10 | -20
0.009999948 | 134 | -3.599336e-10 | -20
0.009999949 | 135 | -3.444655e-10 | -20
0.009999963 | 136 | -3.390433e-10 | -20
0.009999957 | 137 | -3.447177e-10 | -20
0.009999963 | 138 | -3.38623e-10 | -20
0.009999938 | 139 | -3.324862e-10 | -20
0.00999995 | 140 | -3.39926e-10 | -20
0.009999946 | 141 | -3.310151e-10 | -20
0.009999957 | 142 | -3.232811e-10 | -20
0.009999956 | 143 | -3.331167e-10 | -20
0.009999952 | 144 | -3.376142e-10 | -20
0.009999943 | 145 | -3.350502e-10 | -20
0.009999937 | 146 | -3.327804e-10 | -20
0.009999956 | 147 | -3.279046e-10 | -20
0.009999948 | 148 | -3.265176e-10 | -20
0.009999955 | 149 | -3.348821e-10 | -20
0.009999936 | 150 | -3.298382e-10 | -20

## S3-50K
DrainI | DrainV | GateI | GateV
-3.477468e-12 | 0 | 6.298941e-10 | -20
1.256913e-10 | 1 | 2.279355e-10 | -20
1.58185e-10 | 2 | 5.24491e-11 | -20
1.855035e-10 | 3 | -2.266332e-11 | -20
2.127795e-10 | 4 | -5.10354e-11 | -20
2.369589e-10 | 5 | -7.209372e-11 | -20
2.655076e-10 | 6 | -7.608686e-11 | -20
2.954985e-10 | 7 | -8.243378e-11 | -20
3.287133e-10 | 8 | -8.588047e-11 | -20
3.635825e-10 | 9 | -9.332024e-11 | -20
4.111777e-10 | 10 | -9.508561e-11 | -20
4.630998e-10 | 11 | -1.052575e-10 | -20
5.346233e-10 | 12 | -1.155976e-10 | -20
6.23625e-10 | 13 | -1.252651e-10 | -20
7.335407e-10 | 14 | -1.449364e-10 | -20
8.744245e-10 | 15 | -1.732664e-10 | -20
1.052385e-09 | 16 | -2.027734e-10 | -20
1.28838e-09 | 17 | -2.449742e-10 | -20
1.581389e-09 | 18 | -2.963801e-10 | -20
1.971503e-09 | 19 | -3.632121e-10 | -20
2.439716e-09 | 20 | -4.443772e-10 | -20
3.037486e-09 | 21 | -5.348736e-10 | -20
3.770031e-09 | 22 | -6.491142e-10 | -20
4.683761e-09 | 23 | -7.754568e-10 | -20
5.831874e-09 | 24 | -9.087343e-10 | -20
7.298152e-09 | 25 | -1.05895e-09 | -20
9.220384e-09 | 26 | -1.222994e-09 | -20
1.18178e-08 | 27 | -1.401706e-09 | -20
1.558111e-08 | 28 | -1.590295e-09 | -20
2.218429e-08 | 29 | -1.789224e-09 | -20
4.119975e-08 | 30 | -1.991305e-09 | -20
8.414307e-08 | 31 | -1.985631e-09 | -20
1.369765e-06 | 32 | -2.229658e-09 | -20
1.700679e-06 | 33 | -2.266224e-09 | -20
5.296192e-06 | 34 | -2.312289e-09 | -20
1.249265e-05 | 35 | -2.311784e-09 | -20
1.077778e-05 | 36 | -2.167999e-09 | -20
6.951031e-05 | 37 | -2.112478e-09 | -20
0.005469679 | 38 | -2.107224e-09 | -20
0.00948326 | 39 | -2.108611e-09 | -20
0.009999806 | 40 | -2.197547e-09 | -20
0.00999984 | 41 | -2.33322e-09 | -20
0.009999852 | 42 | -2.382059e-09 | -20
0.009999859 | 43 | -2.396601e-09 | -20
0.009999855 | 44 | -2.413287e-09 | -20
0.009999844 | 45 | -2.427788e-09 | -20
0.010001 | 46 | 8.378685e-08 | -20
0.01000788 | 47 | 9.807952e-08 | -20
0.0100104 | 48 | 1.020127e-07 | -20
0.01001218 | 49 | 1.05406e-07 | -20
0.01001342 | 50 | 1.101061e-07 | -20
0.01001417 | 51 | 1.1347e-07 | -20
0.01000146 | 52 | 9.248433e-08 | -20
0.009582839 | 53 | 1.789588e-07 | -20
0.00436708 | 54 | -9.267142e-08 | -20
8.921271e-05 | 55 | -2.094362e-09 | -20
0.0004485847 | 56 | -9.117657e-11 | -20
0.0004247807 | 57 | 3.484077e-07 | -20
7.284775e-07 | 58 | -9.096169e-10 | -20
3.164338e-06 | 59 | -9.428628e-10 | -20
1.168466e-05 | 60 | -9.450484e-10 | -20
1.462056e-05 | 61 | -9.550936e-10 | -20
8.899325e-05 | 62 | -9.498398e-10 | -20
0.0001447018 | 63 | -9.595067e-10 | -20
0.0001684101 | 64 | -9.611459e-10 | -20
0.0001785822 | 65 | -9.620286e-10 | -20
4.303036e-05 | 66 | -9.542109e-10 | -20
1.251766e-07 | 67 | -4.337009e-10 | -20
1.552369e-07 | 68 | -4.433264e-10 | -20
1.793736e-07 | 69 | -4.441671e-10 | -20
2.096605e-07 | 70 | -4.459745e-10 | -20
2.584718e-07 | 71 | -4.503879e-10 | -20
3.494815e-07 | 72 | -4.515648e-10 | -20
4.730734e-07 | 73 | -4.554318e-10 | -20
6.545426e-07 | 74 | -4.608961e-10 | -20
1.494544e-06 | 75 | -4.606439e-10 | -20
4.049957e-06 | 76 | -4.645109e-10 | -20
6.427794e-06 | 77 | -4.700172e-10 | -20
2.48392e-05 | 78 | -4.715304e-10 | -20
1.494737e-05 | 79 | -4.617788e-10 | -20
6.636017e-05 | 80 | -4.44041e-10 | -20
9.523444e-05 | 81 | -4.510604e-10 | -20
0.0001350677 | 82 | -4.708999e-10 | -20
0.0001567573 | 83 | -4.675372e-10 | -20
0.0001671814 | 84 | -4.677474e-10 | -20
0.0001790125 | 85 | -4.668227e-10 | -20
2.637323e-05 | 86 | -3.267278e-10 | -20
1.48616e-07 | 87 | -1.957119e-10 | -20
2.132871e-07 | 88 | -1.921811e-10 | -20
3.183085e-07 | 89 | -1.925174e-10 | -20
3.019702e-07 | 90 | -1.910462e-10 | -20
5.842188e-07 | 91 | -1.937363e-10 | -20
1.249292e-06 | 92 | -1.959641e-10 | -20
2.27286e-06 | 93 | -1.945349e-10 | -20
1.032302e-06 | 94 | -1.891548e-10 | -20
1.102852e-06 | 95 | -1.922652e-10 | -20
4.429001e-06 | 96 | -1.954597e-10 | -20
2.275189e-06 | 97 | -1.924754e-10 | -20
1.038879e-05 | 98 | -1.941987e-10 | -20
3.91458e-06 | 99 | -1.946611e-10 | -20
4.595322e-06 | 100 | -1.900795e-10 | -20
7.06481e-06 | 101 | -1.913825e-10 | -20
5.563454e-05 | 102 | -1.927696e-10 | -20
1.608688e-05 | 103 | -1.939885e-10 | -20
1.411613e-05 | 104 | -2.001253e-10 | -20
0.0001105342 | 105 | -1.998311e-10 | -20
9.836553e-05 | 106 | -1.975193e-10 | -20
0.001342529 | 107 | -1.80412e-10 | -20
0.002444437 | 108 | -1.709126e-10 | -20
0.003730407 | 109 | -1.713329e-10 | -20
0.00528464 | 110 | -1.722576e-10 | -20
0.007119481 | 111 | -1.77848e-10 | -20
0.009277098 | 112 | -1.821353e-10 | -20
0.009999919 | 113 | -2.325745e-10 | -20
0.009999936 | 114 | -2.201749e-10 | -20
0.009999926 | 115 | -2.17821e-10 | -20
0.009999937 | 116 | -2.192922e-10 | -20
0.009999935 | 117 | -2.182834e-10 | -20
0.009999958 | 118 | -2.160557e-10 | -20
0.009999941 | 119 | -2.149628e-10 | -20
0.009999939 | 120 | -2.141642e-10 | -20
0.009999933 | 121 | -2.114321e-10 | -20
0.009999941 | 122 | -2.161818e-10 | -20
0.009999956 | 123 | -2.221925e-10 | -20
0.009999943 | 124 | -2.161398e-10 | -20
0.009999945 | 125 | -2.171065e-10 | -20
0.009999928 | 126 | -2.119365e-10 | -20
0.009999949 | 127 | -2.174428e-10 | -20
0.009999942 | 128 | -2.174007e-10 | -20
0.009999949 | 129 | -2.158035e-10 | -20
0.00999993 | 130 | -2.173587e-10 | -20
0.009999935 | 131 | -2.195444e-10 | -20
0.009999945 | 132 | -2.188298e-10 | -20
0.009999943 | 133 | -2.193342e-10 | -20
0.009999949 | 134 | -2.162238e-10 | -20
0.009999928 | 135 | -2.234955e-10 | -20
0.009999938 | 136 | -2.21562e-10 | -20
0.009999932 | 137 | -2.166862e-10 | -20
0.009999948 | 138 | -2.185777e-10 | -20
0.009999936 | 139 | -2.189139e-10 | -20
0.009999933 | 140 | -2.188719e-10 | -20
0.009999933 | 141 | -2.116423e-10 | -20
0.00999993 | 142 | -2.213518e-10 | -20
0.009999949 | 143 | -2.234955e-10 | -20
0.00999993 | 144 | -2.22823e-10 | -20
0.009999934 | 145 | -2.224447e-10 | -20
0.009999919 | 146 | -2.171065e-10 | -20
0.009999939 | 147 | -2.252609e-10 | -20
0.009999938 | 148 | -2.207213e-10 | -20
0.009999932 | 149 | -2.237056e-10 | -20
0.009999924 | 150 | -2.215199e-10 | -20

## S2-50K
DrainI | DrainV | GateI | GateV
6.024625e-12 | 0 | 6.247661e-10 | -20
1.713776e-10 | 1 | 2.219249e-10 | -20
2.052288e-10 | 2 | 4.984302e-11 | -20
2.35347e-10 | 3 | -2.560557e-11 | -20
2.680528e-10 | 4 | -5.771855e-11 | -20
3.005889e-10 | 5 | -7.734785e-11 | -20
3.268044e-10 | 6 | -8.524997e-11 | -20
3.658732e-10 | 7 | -9.134471e-11 | -20
3.97773e-10 | 8 | -9.521173e-11 | -20
4.540219e-10 | 9 | -9.458123e-11 | -20
5.024674e-10 | 10 | -9.655676e-11 | -20
5.707246e-10 | 11 | -9.937295e-11 | -20
6.464905e-10 | 12 | -1.076534e-10 | -20
7.351103e-10 | 13 | -1.156396e-10 | -20
8.517712e-10 | 14 | -1.272827e-10 | -20
9.916369e-10 | 15 | -1.389257e-10 | -20
1.15475e-09 | 16 | -1.537633e-10 | -20
1.359946e-09 | 17 | -1.659947e-10 | -20
1.605655e-09 | 18 | -1.888605e-10 | -20
1.905113e-09 | 19 | -2.137439e-10 | -20
2.268203e-09 | 20 | -2.403926e-10 | -20
2.695437e-09 | 21 | -2.720432e-10 | -20
3.221131e-09 | 22 | -3.104191e-10 | -20
3.83235e-09 | 23 | -3.444655e-10 | -20
4.568797e-09 | 24 | -3.87423e-10 | -20
5.448293e-09 | 25 | -4.365591e-10 | -20
6.519324e-09 | 26 | -4.879231e-10 | -20
7.870384e-09 | 27 | -5.335286e-10 | -20
9.653301e-09 | 28 | -5.967866e-10 | -20
1.207484e-08 | 29 | -6.486098e-10 | -20
1.573837e-08 | 30 | -7.018199e-10 | -20
2.308016e-08 | 31 | -7.542735e-10 | -20
4.74918e-08 | 32 | -8.099215e-10 | -20
2.365e-07 | 33 | -8.644766e-10 | -20
3.975562e-07 | 34 | -8.424108e-10 | -20
1.260564e-06 | 35 | -8.442601e-10 | -20
3.540194e-06 | 36 | -8.519936e-10 | -20
7.82246e-06 | 37 | -8.576677e-10 | -20
6.861985e-06 | 38 | -8.141245e-10 | -20
6.462364e-05 | 39 | -8.071475e-10 | -20
4.009483e-05 | 40 | -7.99498e-10 | -20
0.0005202971 | 41 | -8.044996e-10 | -20
0.0008451213 | 42 | -7.395209e-10 | -20
0.0008017276 | 43 | -5.402538e-10 | -20
6.335481e-05 | 44 | -7.92521e-10 | -20
6.230755e-05 | 45 | -7.752466e-10 | -20
4.715608e-05 | 46 | -7.592751e-10 | -20
6.961757e-05 | 47 | -7.52172e-10 | -20
4.687824e-05 | 48 | -7.413283e-10 | -20
5.294783e-05 | 49 | -7.269539e-10 | -20
4.417071e-05 | 50 | -7.192624e-10 | -20
4.994584e-05 | 51 | -7.154797e-10 | -20
0.001670091 | 52 | 1.791174e-07 | -20
0.001385301 | 53 | 2.449961e-07 | -20
0.001597761 | 54 | 2.900346e-07 | -20
0.001842875 | 55 | 3.611523e-07 | -20
0.001680456 | 56 | 4.505036e-07 | -20
5.599709e-06 | 57 | -1.312757e-09 | -20
3.558614e-08 | 58 | -6.154355e-11 | -20
5.234807e-08 | 59 | -3.421537e-10 | -20
6.170236e-08 | 60 | -3.613627e-10 | -20
7.817682e-08 | 61 | -3.610685e-10 | -20
1.126669e-07 | 62 | -3.601858e-10 | -20
1.89743e-07 | 63 | -3.609003e-10 | -20
3.939338e-07 | 64 | -3.598075e-10 | -20
8.58301e-07 | 65 | -3.612786e-10 | -20
2.824791e-06 | 66 | -3.638846e-10 | -20
2.470447e-06 | 67 | -3.609424e-10 | -20
1.064266e-05 | 68 | -3.686343e-10 | -20
3.259236e-06 | 69 | -3.717868e-10 | -20
1.930733e-06 | 70 | -3.633803e-10 | -20
3.223194e-06 | 71 | -3.691808e-10 | -20
1.445542e-05 | 72 | -3.764944e-10 | -20
3.860694e-06 | 73 | -3.595973e-10 | -20
2.369559e-06 | 74 | -3.706519e-10 | -20
3.39908e-06 | 75 | -3.685503e-10 | -20
1.655749e-05 | 76 | -3.729637e-10 | -20
4.163947e-06 | 77 | -3.708621e-10 | -20
4.122156e-06 | 78 | -3.711983e-10 | -20
2.031086e-05 | 79 | -3.721651e-10 | -20
4.695029e-06 | 80 | -3.702316e-10 | -20
4.727853e-06 | 81 | -3.775873e-10 | -20
2.375501e-05 | 82 | -3.904073e-10 | -20
3.819409e-08 | 83 | -1.12851e-09 | -20
3.063117e-08 | 84 | -2.124829e-10 | -20
3.662877e-08 | 85 | -1.946611e-10 | -20
4.54815e-08 | 86 | -1.910883e-10 | -20
5.797125e-08 | 87 | -1.878097e-10 | -20
8.181906e-08 | 88 | -1.839427e-10 | -20
1.105567e-07 | 89 | -1.843631e-10 | -20
1.518319e-07 | 90 | -1.866328e-10 | -20
2.020167e-07 | 91 | -1.849935e-10 | -20
2.68815e-07 | 92 | -1.879779e-10 | -20
3.452146e-07 | 93 | -1.872633e-10 | -20
4.374146e-07 | 94 | -1.8823e-10 | -20
2.068859e-07 | 95 | -1.787727e-10 | -20
1.984587e-07 | 96 | -1.825136e-10 | -20
3.830029e-07 | 97 | -1.861704e-10 | -20
3.850095e-07 | 98 | -1.841529e-10 | -20
8.734182e-07 | 99 | -1.858762e-10 | -20
1.637314e-06 | 100 | -1.847413e-10 | -20
7.155372e-07 | 101 | -1.822194e-10 | -20
7.558335e-07 | 102 | -1.875996e-10 | -20
1.163802e-06 | 103 | -1.892388e-10 | -20
1.781082e-06 | 104 | -1.9071e-10 | -20
1.898358e-06 | 105 | -1.874314e-10 | -20
1.441092e-05 | 106 | -1.904998e-10 | -20
1.857723e-05 | 107 | -1.871372e-10 | -20
3.145857e-05 | 108 | -1.840268e-10 | -20
0.001180222 | 109 | -1.618756e-10 | -20
0.002745057 | 110 | -1.567476e-10 | -20
0.004591182 | 111 | -1.562852e-10 | -20
0.006694275 | 112 | -1.558649e-10 | -20
0.009172373 | 113 | -1.692733e-10 | -20
0.009999912 | 114 | -2.293801e-10 | -20
0.009999951 | 115 | -2.198806e-10 | -20
0.009999936 | 116 | -2.173167e-10 | -20
0.009999941 | 117 | -2.198806e-10 | -20
0.009999933 | 118 | -2.156354e-10 | -20
0.009999954 | 119 | -2.145845e-10 | -20
0.009999955 | 120 | -2.137439e-10 | -20
0.009999949 | 121 | -2.128192e-10 | -20
0.009999945 | 122 | -2.092464e-10 | -20
0.009999941 | 123 | -2.084478e-10 | -20
0.009999962 | 124 | -2.041604e-10 | -20
0.009999949 | 125 | -2.052113e-10 | -20
0.009999956 | 126 | -2.060519e-10 | -20
0.009999936 | 127 | -2.023531e-10 | -20
0.009999946 | 128 | -2.044547e-10 | -20
0.009999955 | 129 | -2.071028e-10 | -20
0.009999955 | 130 | -2.076491e-10 | -20
0.009999952 | 131 | -2.071868e-10 | -20
0.009999932 | 132 | -2.070187e-10 | -20
0.009999949 | 133 | -2.097088e-10 | -20
0.009999942 | 134 | -2.090362e-10 | -20
0.009999957 | 135 | -2.076912e-10 | -20
0.009999939 | 136 | -2.093305e-10 | -20
0.009999937 | 137 | -2.066824e-10 | -20
0.009999944 | 138 | -2.081115e-10 | -20
0.009999945 | 139 | -2.066824e-10 | -20
0.009999954 | 140 | -2.046228e-10 | -20
0.009999928 | 141 | -2.041604e-10 | -20
0.009999941 | 142 | -2.031516e-10 | -20
0.009999934 | 143 | -2.04959e-10 | -20
0.00999995 | 144 | -2.034879e-10 | -20
0.009999946 | 145 | -2.054635e-10 | -20
0.009999937 | 146 | -2.033618e-10 | -20
0.009999939 | 147 | -2.075231e-10 | -20
0.009999931 | 148 | -2.085319e-10 | -20
0.009999949 | 149 | -2.062621e-10 | -20
0.009999937 | 150 | -2.050852e-10 | -20

## S1-50K
DrainI | DrainV | GateI | GateV
1.209069e-11 | 0 | 6.130811e-10 | -20
1.460105e-10 | 1 | 2.0797e-10 | -20
1.734986e-10 | 2 | 3.597223e-11 | -20
1.953025e-10 | 3 | -4.569722e-11 | -20
2.180396e-10 | 4 | -7.768408e-11 | -20
2.433219e-10 | 5 | -9.853229e-11 | -20
2.696223e-10 | 6 | -1.037864e-10 | -20
2.944804e-10 | 7 | -1.057199e-10 | -20
3.265499e-10 | 8 | -1.091666e-10 | -20
3.614191e-10 | 9 | -1.145888e-10 | -20
4.060873e-10 | 10 | -1.162701e-10 | -20
4.537674e-10 | 11 | -1.129075e-10 | -20
5.20921e-10 | 12 | -1.101754e-10 | -20
5.998686e-10 | 13 | -1.125712e-10 | -20
6.736406e-10 | 14 | -1.140424e-10 | -20
7.534366e-10 | 15 | -1.136641e-10 | -20
8.46426e-10 | 16 | -1.183297e-10 | -20
9.490451e-10 | 17 | -1.168586e-10 | -20
1.054337e-09 | 18 | -1.210618e-10 | -20
1.185421e-09 | 19 | -1.173629e-10 | -20
1.325414e-09 | 20 | -1.224069e-10 | -20
1.486661e-09 | 21 | -1.245085e-10 | -20
1.666488e-09 | 22 | -1.236258e-10 | -20
1.867696e-09 | 23 | -1.236258e-10 | -20
2.098303e-09 | 24 | -1.285857e-10 | -20
2.360684e-09 | 25 | -1.25139e-10 | -20
2.660056e-09 | 26 | -1.286277e-10 | -20
2.999349e-09 | 27 | -1.301409e-10 | -20
3.401214e-09 | 28 | -1.282494e-10 | -20
3.859415e-09 | 29 | -1.309816e-10 | -20
4.385873e-09 | 30 | -1.320744e-10 | -20
5.019278e-09 | 31 | -1.362777e-10 | -20
5.770107e-09 | 32 | -1.425826e-10 | -20
6.731138e-09 | 33 | -1.390098e-10 | -20
8.23479e-09 | 34 | -1.485932e-10 | -20
1.12776e-08 | 35 | -1.493919e-10 | -20
2.154329e-08 | 36 | -1.493498e-10 | -20
8.155227e-08 | 37 | -1.498542e-10 | -20
8.025946e-08 | 38 | -1.462815e-10 | -20
8.965406e-07 | 39 | -1.53469e-10 | -20
4.725694e-07 | 40 | -1.447262e-10 | -20
4.438121e-06 | 41 | -1.48257e-10 | -20
8.259934e-06 | 42 | -1.532169e-10 | -20
1.238289e-05 | 43 | -1.565374e-10 | -20
1.601053e-05 | 44 | -1.556968e-10 | -20
1.810489e-05 | 45 | -1.555286e-10 | -20
1.862666e-05 | 46 | -1.559069e-10 | -20
1.838638e-05 | 47 | -1.591434e-10 | -20
1.832368e-05 | 48 | -1.58555e-10 | -20
1.837702e-05 | 49 | -1.610349e-10 | -20
1.8662e-05 | 50 | -1.57252e-10 | -20
1.908041e-05 | 51 | -1.604885e-10 | -20
1.942404e-05 | 52 | -1.567896e-10 | -20
1.995138e-05 | 53 | -1.581347e-10 | -20
2.048376e-05 | 54 | -1.563693e-10 | -20
2.097812e-05 | 55 | -1.575042e-10 | -20
2.158311e-05 | 56 | -1.529646e-10 | -20
2.20717e-05 | 57 | -1.540575e-10 | -20
2.244775e-05 | 58 | -1.569997e-10 | -20
2.309633e-05 | 59 | -1.551503e-10 | -20
2.368104e-05 | 60 | -1.54646e-10 | -20
2.429098e-05 | 61 | -1.544778e-10 | -20
2.509116e-05 | 62 | -1.564113e-10 | -20
2.569199e-05 | 63 | -1.540995e-10 | -20
2.649808e-05 | 64 | -1.530487e-10 | -20
2.734586e-05 | 65 | -1.511152e-10 | -20
2.825048e-05 | 66 | -1.553185e-10 | -20
2.927402e-05 | 67 | -1.573781e-10 | -20
3.047496e-05 | 68 | -1.571259e-10 | -20
3.183475e-05 | 69 | -1.544778e-10 | -20
3.340093e-05 | 70 | -1.550242e-10 | -20
3.488757e-05 | 71 | -1.567896e-10 | -20
3.694525e-05 | 72 | -1.542677e-10 | -20
3.907929e-05 | 73 | -1.57336e-10 | -20
4.156821e-05 | 74 | -1.565794e-10 | -20
4.462639e-05 | 75 | -1.507789e-10 | -20
4.811727e-05 | 76 | -1.517877e-10 | -20
1.464403e-05 | 77 | -1.486352e-10 | -20
1.170422e-05 | 78 | -1.415738e-10 | -20
2.25245e-05 | 79 | -1.449784e-10 | -20
4.000215e-05 | 80 | -1.466597e-10 | -20
1.658983e-05 | 81 | -1.4439e-10 | -20
1.372561e-05 | 82 | -1.393461e-10 | -20
3.39145e-05 | 83 | -1.425826e-10 | -20
1.834082e-05 | 84 | -1.398084e-10 | -20
5.151263e-05 | 85 | -1.423303e-10 | -20
8.904613e-05 | 86 | -1.43171e-10 | -20
0.0001129601 | 87 | -1.433812e-10 | -20
0.0001313933 | 88 | -1.450625e-10 | -20
0.0001464561 | 89 | -1.426246e-10 | -20
-7.566541e-09 | 90 | -3.323114e-08 | -20
1.752422e-08 | 91 | -1.12065e-09 | -20
1.963663e-08 | 92 | -5.622369e-10 | -20
2.264741e-08 | 93 | -3.151267e-10 | -20
2.670097e-08 | 94 | -2.04875e-10 | -20
3.254933e-08 | 95 | -1.559069e-10 | -20
4.151147e-08 | 96 | -1.308134e-10 | -20
5.314264e-08 | 97 | -1.223648e-10 | -20
8.058796e-08 | 98 | -1.180355e-10 | -20
1.116432e-07 | 99 | -1.17405e-10 | -20
1.513542e-07 | 100 | -1.169846e-10 | -20
2.003095e-07 | 101 | -1.153874e-10 | -20
2.532296e-07 | 102 | -1.158918e-10 | -20
3.030339e-07 | 103 | -1.157237e-10 | -20
1.112396e-07 | 104 | -1.108479e-10 | -20
9.376546e-08 | 105 | -1.074852e-10 | -20
1.082434e-07 | 106 | -1.035342e-10 | -20
1.087035e-07 | 107 | -1.066867e-10 | -20
1.379626e-07 | 108 | -1.039545e-10 | -20
1.752058e-07 | 109 | -1.051314e-10 | -20
1.368523e-07 | 110 | -9.996143e-11 | -20
3.022416e-07 | 111 | -1.03198e-10 | -20
5.764418e-07 | 112 | -1.01937e-10 | -20
1.339604e-06 | 113 | -9.983531e-11 | -20
2.683612e-06 | 114 | -9.537987e-11 | -20
6.126019e-05 | 115 | -9.676693e-11 | -20
0.004584283 | 116 | -5.616335e-11 | -20
0.009932525 | 117 | -6.225809e-11 | -20
0.009999937 | 118 | -1.098812e-10 | -20
0.009999943 | 119 | -1.085361e-10 | -20
0.00999995 | 120 | -1.042068e-10 | -20
0.009999971 | 121 | -1.080737e-10 | -20
0.009999956 | 122 | -1.08368e-10 | -20
0.009999962 | 123 | -1.065605e-10 | -20
0.009999944 | 124 | -1.093767e-10 | -20
0.009999962 | 125 | -1.073172e-10 | -20
0.009999959 | 126 | -1.037864e-10 | -20
0.009999959 | 127 | -1.045009e-10 | -20
0.009999949 | 128 | -1.055517e-10 | -20
0.009999946 | 129 | -1.004238e-10 | -20
0.00999996 | 130 | -1.01979e-10 | -20
0.009999955 | 131 | -9.907875e-11 | -20
0.009999962 | 132 | -1.00676e-10 | -20
0.009999938 | 133 | -9.903672e-11 | -20
0.00999995 | 134 | -1.034922e-10 | -20
0.009999952 | 135 | -1.044169e-10 | -20
0.009999961 | 136 | -1.039545e-10 | -20
0.009999952 | 137 | -9.714524e-11 | -20
0.009999939 | 138 | -9.773371e-11 | -20
0.009999942 | 139 | -9.718726e-11 | -20
0.009999942 | 140 | -9.924683e-11 | -20
0.009999961 | 141 | -1.005919e-10 | -20
0.009999942 | 142 | -9.722934e-11 | -20
0.009999946 | 143 | -9.861639e-11 | -20
0.009999936 | 144 | -1.003818e-10 | -20
0.009999949 | 145 | -9.706114e-11 | -20
0.009999952 | 146 | -9.605239e-11 | -20
0.009999937 | 147 | -9.617851e-11 | -20
0.009999937 | 148 | -9.546391e-11 | -20
0.009999931 | 149 | -9.453921e-11 | -20
0.009999954 | 150 | -9.609441e-11 | -20