## T3-0k
DrainI | GateV | GM | IDLIN | VT
-1.436823e-12 | -10 | #REF | -2.155914 | 3.180348
-2.582184e-12 | -9.95 | -2.290714e-11 | -2.147735
-1.22477e-12 | -9.9 | 2.714818e-11 | -2.139557
-2.794293e-12 | -9.85 | -3.139092e-11 | -2.131378
-2.285255e-12 | -9.8 | 1.018071e-11 | -2.1232
-2.582184e-12 | -9.75 | -5.93856e-12 | -2.115021
-5.036249e-13 | -9.7 | 4.157103e-11 | -2.106842
-1.776163e-12 | -9.65 | -2.545066e-11 | -2.098664
-1.267181e-12 | -9.6 | 1.017979e-11 | -2.090486
-4.278938e-12 | -9.55 | -6.023492e-11 | -2.082307
-2.454897e-12 | -9.5 | 3.648068e-11 | -2.074128
-3.557848e-12 | -9.45 | -2.205894e-11 | -2.06595
-1.60652e-12 | -9.4 | 3.902641e-11 | -2.057771
-2.921524e-12 | -9.35 | -2.630047e-11 | -2.049593
-3.982009e-12 | -9.3 | -2.120962e-11 | -2.041414
-3.982009e-12 | -9.25 | 0 | -2.033236
-3.769901e-12 | -9.2 | 4.242146e-12 | -2.025057
-1.139894e-12 | -9.15 | 5.259995e-11 | -2.016879
-3.642669e-12 | -9.1 | -5.005628e-11 | -2.0087
-2.491063e-13 | -9.05 | 6.787101e-11 | -2.000522
-1.691342e-12 | -9 | -2.884459e-11 | -1.992343
-1.90345e-12 | -8.95 | -4.242146e-12 | -1.984165
-2.242789e-12 | -8.9 | -6.786767e-12 | -1.975986
-2.200379e-12 | -8.85 | 8.482233e-13 | -1.967808
-1.861039e-12 | -8.8 | 6.786767e-12 | -1.959629
-1.90345e-12 | -8.75 | -8.482072e-13 | -1.951451
-3.939599e-12 | -8.7 | -4.072283e-11 | -1.943272
-1.776163e-12 | -8.65 | 4.326856e-11 | -1.935094
-4.618333e-12 | -8.6 | -5.684429e-11 | -1.926915
-3.600259e-12 | -8.55 | 2.036141e-11 | -1.918737
-3.339273e-13 | -8.5 | 6.532638e-11 | -1.910558
-2.667006e-12 | -8.45 | -4.666139e-11 | -1.90238
-1.097483e-12 | -8.4 | 3.139033e-11 | -1.894201
-2.836703e-12 | -8.35 | -3.478493e-11 | -1.886023
-1.352002e-12 | -8.3 | 2.969391e-11 | -1.877844
-7.15733e-13 | -8.25 | 1.272533e-11 | -1.869666
-3.854778e-12 | -8.2 | -6.278065e-11 | -1.861487
-3.133632e-12 | -8.15 | 1.442285e-11 | -1.853308
-3.091222e-12 | -8.1 | 8.482233e-13 | -1.84513
-4.491046e-12 | -8.05 | -2.799639e-11 | -1.836952
-3.939599e-12 | -8 | 1.102891e-11 | -1.828773
-3.430561e-12 | -7.95 | 1.018071e-11 | -1.820594
-2.963935e-12 | -7.9 | 9.332588e-12 | -1.812416
-4.787976e-12 | -7.85 | -3.648068e-11 | -1.804237
-5.848461e-12 | -7.8 | -2.120982e-11 | -1.796059
-4.194117e-12 | -7.75 | 3.308674e-11 | -1.78788
-3.642669e-12 | -7.7 | 1.102891e-11 | -1.779702
-2.624595e-12 | -7.65 | 2.036161e-11 | -1.771523
-5.042494e-12 | -7.6 | -4.83578e-11 | -1.763345
-3.515438e-12 | -7.55 | 3.05413e-11 | -1.755166
-3.68508e-12 | -7.5 | -3.392829e-12 | -1.746988
-5.254602e-12 | -7.45 | -3.139033e-11 | -1.738809
-4.278938e-12 | -7.4 | 1.951339e-11 | -1.730631
-2.751882e-12 | -7.35 | 3.054101e-11 | -1.722452
-2.751882e-12 | -7.3 | 0 | -1.714274
-3.048811e-12 | -7.25 | -5.93856e-12 | -1.706095
-4.363815e-12 | -7.2 | -2.629997e-11 | -1.697917
-3.176043e-12 | -7.15 | 2.375558e-11 | -1.689738
-3.642669e-12 | -7.1 | -9.332499e-12 | -1.68156
-2.879114e-12 | -7.05 | 1.527121e-11 | -1.673381
-3.557848e-12 | -7 | -1.357465e-11 | -1.665203
-4.194117e-12 | -6.95 | -1.272533e-11 | -1.657024
-2.836703e-12 | -6.9 | 2.714844e-11 | -1.648846
-9.277856e-13 | -6.85 | 3.81782e-11 | -1.640667
-2.582184e-12 | -6.8 | -3.308817e-11 | -1.632489
-6.824125e-12 | -6.75 | -8.483848e-11 | -1.62431
-2.285255e-12 | -6.7 | 9.077704e-11 | -1.616132
-5.08496e-12 | -6.65 | -5.599442e-11 | -1.607953
-5.000084e-12 | -6.6 | 1.697525e-12 | -1.599775
-2.836703e-12 | -6.55 | 4.326786e-11 | -1.591596
-2.030737e-12 | -6.5 | 1.611927e-11 | -1.583417
-2.539718e-12 | -6.45 | -1.01796e-11 | -1.575239
-3.133632e-12 | -6.4 | -1.187834e-11 | -1.56706
-2.539718e-12 | -6.35 | 1.187823e-11 | -1.558882
-2.030737e-12 | -6.3 | 1.017969e-11 | -1.550703
-4.406225e-12 | -6.25 | -4.750959e-11 | -1.542525
-1.352002e-12 | -6.2 | 6.108424e-11 | -1.534346
-3.218453e-12 | -6.15 | -3.732924e-11 | -1.526168
-1.309591e-12 | -6.1 | 3.817709e-11 | -1.517989
-3.133632e-12 | -6.05 | -3.648103e-11 | -1.509811
-2.794293e-12 | -6 | 6.786767e-12 | -1.501632
-3.642669e-12 | -5.95 | -1.696747e-11 | -1.493454
-2.582184e-12 | -5.9 | 2.120982e-11 | -1.485275
-2.327666e-12 | -5.85 | 5.090353e-12 | -1.477097
-2.879114e-12 | -5.8 | -1.102902e-11 | -1.468918
-1.012662e-12 | -5.75 | 3.732889e-11 | -1.46074
-1.861039e-12 | -5.7 | -1.696747e-11 | -1.452561
-4.448636e-12 | -5.65 | -5.175223e-11 | -1.444383
-2.836703e-12 | -5.6 | 3.223853e-11 | -1.436204
-3.345685e-12 | -5.55 | -1.017969e-11 | -1.428026
-4.491046e-12 | -5.5 | -2.290714e-11 | -1.419847
2.175204e-13 | -5.45 | 9.417098e-11 | -1.411669
-3.133632e-12 | -5.4 | -6.702344e-11 | -1.40349
-3.091222e-12 | -5.35 | 8.482072e-13 | -1.395312
-5.678763e-12 | -5.3 | -5.175112e-11 | -1.387133
-2.751882e-12 | -5.25 | 5.85374e-11 | -1.378955
-5.551587e-12 | -5.2 | -5.599388e-11 | -1.370776
-6.399908e-12 | -5.15 | -1.696653e-11 | -1.362598
-1.56411e-12 | -5.1 | 9.67156e-11 | -1.354419
-5.509121e-12 | -5.05 | -7.890067e-11 | -1.346241
-6.866535e-12 | -5 | -2.714818e-11 | -1.338062
-2.539718e-12 | -4.95 | 8.6536e-11 | -1.329883
-4.915207e-12 | -4.9 | -4.751005e-11 | -1.321705
-3.557848e-12 | -4.85 | 2.714707e-11 | -1.313526
-4.448636e-12 | -4.8 | -1.781585e-11 | -1.305348
-4.278938e-12 | -4.75 | 3.393939e-12 | -1.297169
-3.68508e-12 | -4.7 | 1.187712e-11 | -1.288991
-5.551587e-12 | -4.65 | -3.733035e-11 | -1.280812
-3.557848e-12 | -4.6 | 3.987462e-11 | -1.272634
-3.727491e-12 | -4.55 | -3.392861e-12 | -1.264455
-4.448636e-12 | -4.5 | -1.442285e-11 | -1.256277
-4.363815e-12 | -4.45 | 1.696414e-12 | -1.248098
-4.703155e-12 | -4.4 | -6.786832e-12 | -1.23992
-2.751882e-12 | -4.35 | 3.90253e-11 | -1.231741
-3.897188e-12 | -4.3 | -2.290625e-11 | -1.223563
-2.115558e-12 | -4.25 | 3.563247e-11 | -1.215384
-4.872797e-12 | -4.2 | -5.514457e-11 | -1.207206
-3.515438e-12 | -4.15 | 2.714733e-11 | -1.199027
-3.769901e-12 | -4.1 | -5.089243e-12 | -1.190849
-5.339423e-12 | -4.05 | -3.139063e-11 | -1.18267
-3.854778e-12 | -4 | 2.96928e-11 | -1.174492
-3.68508e-12 | -3.95 | 3.393955e-12 | -1.166313
-1.818629e-12 | -3.9 | 3.732906e-11 | -1.158135
-3.812312e-12 | -3.85 | -3.987351e-11 | -1.149956
-4.491046e-12 | -3.8 | -1.357471e-11 | -1.141778
-4.448636e-12 | -3.75 | 8.482112e-13 | -1.133599
-3.218453e-12 | -3.7 | 2.460368e-11 | -1.125421
-4.321404e-12 | -3.65 | -2.205904e-11 | -1.117242
-6.14539e-12 | -3.6 | -3.647957e-11 | -1.109064
-2.921524e-12 | -3.55 | 6.447737e-11 | -1.100885
-5.848461e-12 | -3.5 | -5.853879e-11 | -1.092707
-3.091222e-12 | -3.45 | 5.514483e-11 | -1.084528
-3.091222e-12 | -3.4 | 0 | -1.07635
-4.703155e-12 | -3.35 | -3.223853e-11 | -1.068171
-4.06683e-12 | -3.3 | 1.27265e-11 | -1.059992
-2.285255e-12 | -3.25 | 3.563153e-11 | -1.051814
-4.194117e-12 | -3.2 | -3.817728e-11 | -1.043635
-2.497308e-12 | -3.15 | 3.393622e-11 | -1.035457
-5.509121e-12 | -3.1 | -6.023603e-11 | -1.027278
-1.861039e-12 | -3.05 | 7.296171e-11 | -1.0191
-2.921524e-12 | -3 | -2.120972e-11 | -1.010921
-1.818629e-12 | -2.95 | 2.205793e-11 | -1.002743
-2.582184e-12 | -2.9 | -1.527113e-11 | -0.9945644
-3.557848e-12 | -2.85 | -1.951321e-11 | -0.9863858
-1.012662e-12 | -2.8 | 5.090377e-11 | -0.9782073
-2.879114e-12 | -2.75 | -3.732906e-11 | -0.9700288
-3.727491e-12 | -2.7 | -1.696755e-11 | -0.9618503
-3.260864e-12 | -2.65 | 9.332544e-12 | -0.9536718
-1.691342e-12 | -2.6 | 3.139033e-11 | -0.9454933
-3.260864e-12 | -2.55 | -3.139048e-11 | -0.9373147
-2.582184e-12 | -2.5 | 1.35736e-11 | -0.9291362
-3.091222e-12 | -2.45 | -1.018075e-11 | -0.9209577
-3.854778e-12 | -2.4 | -1.527113e-11 | -0.9127792
-4.278938e-12 | -2.35 | -8.483182e-12 | -0.9046007
-3.430561e-12 | -2.3 | 1.696755e-11 | -0.8964222
-3.68508e-12 | -2.25 | -5.090377e-12 | -0.8882437
-2.921524e-12 | -2.2 | 1.527113e-11 | -0.8800652
-3.854778e-12 | -2.15 | -1.866509e-11 | -0.8718866
-5.339423e-12 | -2.1 | -2.96928e-11 | -0.8637081
-2.667006e-12 | -2.05 | 5.344841e-11 | -0.8555296
-2.030737e-12 | -2 | 1.272539e-11 | -0.8473511
-4.188039e-13 | -1.95 | 3.223869e-11 | -0.8391726
1.108336e-12 | -1.9 | 3.054275e-11 | -0.830994
6.32594e-12 | -1.85 | 1.043522e-10 | -0.8228155
1.548855e-11 | -1.8 | 1.83252e-10 | -0.814637
2.757813e-11 | -1.75 | 2.417918e-10 | -0.8064585
4.72184e-11 | -1.7 | 3.928056e-10 | -0.79828
7.203382e-11 | -1.65 | 4.963078e-10 | -0.7901015
9.97338e-11 | -1.6 | 5.540002e-10 | -0.781923
1.308273e-10 | -1.55 | 6.2187e-10 | -0.7737444
1.559397e-10 | -1.5 | 5.022482e-10 | -0.7655659
1.737984e-10 | -1.45 | 3.57173e-10 | -0.7573874
1.785918e-10 | -1.4 | 9.586818e-11 | -0.7492089
1.782949e-10 | -1.35 | -5.938589e-12 | -0.7410304
1.670961e-10 | -1.3 | -2.23975e-10 | -0.7328519
1.507645e-10 | -1.25 | -3.266313e-10 | -0.7246733
1.336271e-10 | -1.2 | -3.4275e-10 | -0.7164948
1.175925e-10 | -1.15 | -3.206913e-10 | -0.7083163
1.080905e-10 | -1.1 | -1.900404e-10 | -0.7001378
9.939444e-11 | -1.05 | -1.739201e-10 | -0.6919593
9.311635e-11 | -1 | -1.255619e-10 | -0.6837808
8.492937e-11 | -0.95 | -1.637395e-10 | -0.6756022
7.962692e-11 | -0.9 | -1.06049e-10 | -0.6674237
7.585158e-11 | -0.85 | -7.55069e-11 | -0.6592452
7.436693e-11 | -0.8 | -2.969291e-11 | -0.6510667
7.059159e-11 | -0.75 | -7.550681e-11 | -0.6428882
7.127027e-11 | -0.7 | 1.357358e-11 | -0.6347097
6.753734e-11 | -0.65 | -7.465859e-11 | -0.6265312
6.622236e-11 | -0.6 | -2.629954e-11 | -0.6183526
6.919174e-11 | -0.55 | 5.938748e-11 | -0.6101741
6.677384e-11 | -0.5 | -4.835797e-11 | -0.6019956
6.223494e-11 | -0.45 | -9.077792e-11 | -0.5938171
6.651929e-11 | -0.4 | 8.568704e-11 | -0.5856386
6.393172e-11 | -0.35 | -5.175137e-11 | -0.5774601
6.257428e-11 | -0.3 | -2.714885e-11 | -0.5692815
6.469525e-11 | -0.25 | 4.241939e-11 | -0.561103
6.465284e-11 | -0.2 | -8.482104e-13 | -0.5529245
6.257428e-11 | -0.15 | -4.157119e-11 | -0.544746
6.104717e-11 | -0.1 | -3.054223e-11 | -0.5365675
6.388928e-11 | -0.05 | 5.684231e-11 | -0.528389
6.219247e-11 | 0 | -3.393619e-11 | -0.5202105
5.990183e-11 | 0.05 | -4.58128e-11 | -0.5120319
6.219247e-11 | 0.1 | 4.58128e-11 | -0.5038534
6.23622e-11 | 0.15 | 3.394507e-12 | -0.4956749
6.223494e-11 | 0.2 | -2.545186e-12 | -0.4874964
6.367717e-11 | 0.25 | 2.884471e-11 | -0.4793179
6.325299e-11 | 0.3 | -8.483767e-12 | -0.4711394
6.499218e-11 | 0.35 | 3.478385e-11 | -0.4629608
6.736767e-11 | 0.4 | 4.750976e-11 | -0.4547823
6.774947e-11 | 0.45 | 7.636117e-12 | -0.4466038
6.626477e-11 | 0.5 | -2.969402e-11 | -0.4384253
6.851303e-11 | 0.55 | 4.496513e-11 | -0.4302468
6.86827e-11 | 0.6 | 3.393396e-12 | -0.4220683
6.961592e-11 | 0.65 | 1.866453e-11 | -0.4138898
7.589404e-11 | 0.7 | 1.255623e-10 | -0.4057112
7.988146e-11 | 0.75 | 7.974841e-11 | -0.3975327
8.14934e-11 | 0.8 | 3.223865e-11 | -0.3893542
8.280843e-11 | 0.85 | 2.630062e-11 | -0.3811757
8.887441e-11 | 0.9 | 1.213197e-10 | -0.3729972
9.502524e-11 | 0.95 | 1.230166e-10 | -0.3648187
1.033819e-10 | 1 | 1.671335e-10 | -0.3566401
1.189074e-10 | 1.05 | 3.105108e-10 | -0.3484616
1.343482e-10 | 1.1 | 3.088148e-10 | -0.3402831
1.517402e-10 | 1.15 | 3.478399e-10 | -0.3321046
1.803734e-10 | 1.2 | 5.726639e-10 | -0.3239261
2.162603e-10 | 1.25 | 7.177393e-10 | -0.3157476
2.743327e-10 | 1.3 | 1.161449e-09 | -0.3075691
3.616746e-10 | 1.35 | 1.746835e-09 | -0.2993905
4.874922e-10 | 1.4 | 2.516353e-09 | -0.291212
6.668088e-10 | 1.45 | 3.586327e-09 | -0.2830335
9.423378e-10 | 1.5 | 5.510585e-09 | -0.274855
1.365664e-09 | 1.55 | 8.466536e-09 | -0.2666765
2.00182e-09 | 1.6 | 1.27231e-08 | -0.2584979
2.997755e-09 | 1.65 | 1.991871e-08 | -0.2503194
4.532912e-09 | 1.7 | 3.07031e-08 | -0.2421409
6.935041e-09 | 1.75 | 4.804264e-08 | -0.2339624
1.072097e-08 | 1.8 | 7.571861e-08 | -0.2257839
1.669675e-08 | 1.85 | 1.195154e-07 | -0.2176054
2.619845e-08 | 1.9 | 1.900342e-07 | -0.2094269
4.14197e-08 | 1.95 | 3.044245e-07 | -0.2012483
6.586025e-08 | 2 | 4.888115e-07 | -0.1930698
1.055924e-07 | 2.05 | 7.946443e-07 | -0.1848913
1.693367e-07 | 2.1 | 1.274886e-06 | -0.1767128
2.739027e-07 | 2.15 | 2.091312e-06 | -0.1685343
4.45454e-07 | 2.2 | 3.431029e-06 | -0.1603558
7.265292e-07 | 2.25 | 5.621509e-06 | -0.1521772
1.193446e-06 | 2.3 | 9.33835e-06 | -0.1439987
1.967661e-06 | 2.35 | 1.548431e-05 | -0.1358202
3.257443e-06 | 2.4 | 2.579554e-05 | -0.1276417
5.400723e-06 | 2.45 | 4.286564e-05 | -0.1194632
9.00119e-06 | 2.5 | 7.200941e-05 | -0.1112847
1.504236e-05 | 2.55 | 0.0001208236 | -0.1031062
2.517745e-05 | 2.6 | 0.000202702 | -0.09492765
4.205719e-05 | 2.65 | 0.0003375935 | -0.0867491
7.044325e-05 | 2.7 | 0.0005677218 | -0.0785706
0.0001181395 | 2.75 | 0.0009539267 | -0.07039209
0.0001978768 | 2.8 | 0.001594746 | -0.06221358
0.0003303867 | 2.85 | 0.002650201 | -0.05403507
0.0005480779 | 2.9 | 0.004353807 | -0.04585653
0.0009061856 | 2.95 | 0.007162161 | -0.03767802
0.001484966 | 3 | 0.01157561 | -0.02949951
0.002405699 | 3.05 | 0.01841468 | -0.021321
0.003842056 | 3.1 | 0.02872718 | -0.01314249
0.005992088 | 3.15 | 0.04300047 | -0.004963947
0.009190324 | 3.2 | 0.06396478 | 0.003214561
0.01369617 | 3.25 | 0.09011707 | 0.01139307
0.01969668 | 3.3 | 0.1200103 | 0.01957158
0.02713079 | 3.35 | 0.1486824 | 0.02775008
0.03555296 | 3.4 | 0.1684426 | 0.03592863
0.04410714 | 3.45 | 0.1710838 | 0.04410714
0.05190997 | 3.5 | 0.1560568 | 0.05228565
0.0584266 | 3.55 | 0.1303327 | 0.06046415
0.06356379 | 3.6 | 0.102744 | 0.06864266
0.06746512 | 3.65 | 0.07802621 | 0.07682121
0.07042833 | 3.7 | 0.05926436 | 0.08499972
0.07266229 | 3.75 | 0.04467924 | 0.09317823
0.0743503 | 3.8 | 0.03376025 | 0.1013567
0.0756381 | 3.85 | 0.02575594 | 0.1095352
0.07662641 | 3.9 | 0.01976617 | 0.1177138
0.07739482 | 3.95 | 0.01536818 | 0.1258923
0.07799926 | 4 | 0.01208873 | 0.1340708
0.07848069 | 4.05 | 0.009628647 | 0.1422494
0.07886281 | 4.1 | 0.007642402 | 0.1504278
0.0791747 | 4.15 | 0.006237751 | 0.1586064
0.07942968 | 4.2 | 0.005099654 | 0.1667848
0.07963942 | 4.25 | 0.00419481 | 0.1749634
0.07981408 | 4.3 | 0.003493266 | 0.1831419
0.07996171 | 4.35 | 0.002952533 | 0.1913204
0.08008655 | 4.4 | 0.002496829 | 0.1994989
0.08019163 | 4.45 | 0.002101523 | 0.2076774
0.08028334 | 4.5 | 0.001834177 | 0.215856
0.08036284 | 4.55 | 0.001590097 | 0.2240345
0.08043284 | 4.6 | 0.001399972 | 0.232213
0.08049162 | 4.65 | 0.001175548 | 0.2403915
0.08054629 | 4.7 | 0.001093453 | 0.24857
0.0805926 | 4.75 | 0.0009262526 | 0.2567485
0.0806348 | 4.8 | 0.0008438495 | 0.2649271
0.08067173 | 4.85 | 0.0007386548 | 0.2731056
0.08070791 | 4.9 | 0.0007235976 | 0.2812841
0.08073521 | 4.95 | 0.0005459817 | 0.2894626
0.08076464 | 5 | 0.0005885936 | 0.2976411
0.08078875 | 5.05 | 0.0004823487 | 0.3058197
0.08081363 | 5.1 | 0.0004975526 | 0.3139981
0.08083869 | 5.15 | 0.0005011241 | 0.3221767
0.08085763 | 5.2 | 0.0003789387 | 0.3303551
0.08087602 | 5.25 | 0.0003677593 | 0.3385337
0.08089436 | 5.3 | 0.0003667162 | 0.3467122
0.08090977 | 5.35 | 0.0003083068 | 0.3548907
0.08092366 | 5.4 | 0.0002777566 | 0.3630693
0.0809368 | 5.45 | 0.000262709 | 0.3712477
0.08094809 | 5.5 | 0.0002259007 | 0.3794263
0.08096141 | 5.55 | 0.0002664317 | 0.3876048
0.08097173 | 5.6 | 0.0002063823 | 0.3957833
0.08098218 | 5.65 | 0.0002089135 | 0.4039618
0.08099341 | 5.7 | 0.0002245618 | 0.4121403
0.08100194 | 5.75 | 0.0001706176 | 0.4203189
0.08101138 | 5.8 | 0.000188797 | 0.4284974
0.08101843 | 5.85 | 0.0001411148 | 0.4366759
0.08102775 | 5.9 | 0.0001864128 | 0.4448544
0.08103433 | 5.95 | 0.000131429 | 0.4530329
0.08103981 | 6 | 0.0001096721 | 0.4612114
0.08105019 | 6.05 | 0.0002075724 | 0.46939
0.08105595 | 6.1 | 0.0001151866 | 0.4775684
0.08106244 | 6.15 | 0.0001299376 | 0.485747
0.08106614 | 6.2 | 7.391018e-05 | 0.4939255
0.08107299 | 6.25 | 0.0001369411 | 0.502104
0.08107999 | 6.3 | 0.0001400704 | 0.5102826
0.08108301 | 6.35 | 6.049906e-05 | 0.518461
0.081088 | 6.4 | 9.968839e-05 | 0.5266396
0.08109371 | 6.45 | 0.0001141435 | 0.534818
0.08109738 | 6.5 | 7.346244e-05 | 0.5429966
0.08110182 | 6.55 | 8.881058e-05 | 0.5511751
0.08110813 | 6.6 | 0.0001262136 | 0.5593536
0.08110993 | 6.65 | 3.606067e-05 | 0.5675322
0.08111598 | 6.7 | 0.0001209981 | 0.5757106
0.08112011 | 6.75 | 8.255212e-05 | 0.5838892
0.08112225 | 6.8 | 4.276617e-05 | 0.5920677
0.08112685 | 6.85 | 9.194069e-05 | 0.6002462
0.08112904 | 6.9 | 4.395826e-05 | 0.6084247
0.08113562 | 6.95 | 0.000131429 | 0.6166032
0.08113724 | 7 | 3.248441e-05 | 0.6247817
0.08114 | 7.05 | 5.52831e-05 | 0.6329603
0.08114455 | 7.1 | 9.08976e-05 | 0.6411388
0.08114635 | 7.15 | 3.606067e-05 | 0.6493173
0.08114944 | 7.2 | 6.184017e-05 | 0.6574958
0.08115222 | 7.25 | 5.543211e-05 | 0.6656743
0.0811548 | 7.3 | 5.170683e-05 | 0.6738529
0.08115783 | 7.35 | 6.049906e-05 | 0.6820313
0.08116081 | 7.4 | 5.975343e-05 | 0.6902099
0.08116302 | 7.45 | 4.410769e-05 | 0.6983884
0.0811666 | 7.5 | 7.15253e-05 | 0.7065669
0.08116817 | 7.55 | 3.159034e-05 | 0.7147455
0.08117028 | 7.6 | 4.202152e-05 | 0.7229239
0.08117136 | 7.65 | 2.175561e-05 | 0.7311025
0.08117405 | 7.7 | 5.37935e-05 | 0.7392809
0.0811767 | 7.75 | 5.289892e-05 | 0.7474595
0.08117852 | 7.8 | 3.635869e-05 | 0.755638
0.08117914 | 7.85 | 1.251705e-05 | 0.7638165
0.0811829 | 7.9 | 7.525058e-05 | 0.771995
0.08118524 | 7.95 | 4.66409e-05 | 0.7801735
0.08118454 | 8 | -1.400704e-05 | 0.7883521

## Settings
==================================
T3-0k
==================================
Test Name | vgs-id#1@1
Mode | Sweeping
Speed | Normal
Sweep Delay | 0
Hold Time | 0
Site Coordinate | 0,0
Last Executed | 07/11/2026 15:49:00
Clarius+ Version | V1.12
Execution Time
Interlock | High Voltage Enabled
Device Terminal | Drain | Bulk | Source | Gate
Instrument | SMU3 | GNDU | SMU4 | SMU1
Name | DrainV | N/A | SourceV | GateV
Operation Mode | Voltage Bias | Common | Voltage Bias | Voltage Linear Sweep
Master/Subordinate | N/A | N/A | N/A | Master
Start/Bias | 0.1 | 0 | 0 | -10
Stop | N/A | N/A | N/A | 8
Step | N/A | N/A | N/A | 0.05
Number of Points | 0 | N/A | 0 | 361
Compliance | 0.1 | N/A | 0.1 | 0.1
Measure Current | Measured | N/A | No | No
Measure Voltage | No | N/A | No | Programmed
Current Range | Limited Auto=1uA | N/A | Limited Auto=1uA | Auto
Voltage Range | Best Fixed | N/A | Best Fixed | Best Fixed
AC Measure I Range | N/A | N/A | N/A | N/A
Dual Sweep | N/A | N/A | N/A | Disabled
Pulse Mode | Disabled | N/A | Disabled | Disabled
Pulse On Time | N/A | N/A | N/A | N/A
Pulse Off Time | N/A | N/A | N/A | N/A
Pulse Base Voltage | N/A | N/A | N/A | N/A
Presoak | N/A | N/A | N/A | N/A
Frequency Mode | N/A | N/A | N/A | N/A
Frequency | N/A | N/A | N/A | N/A
Start Frequency | N/A | N/A | N/A | N/A
Stop Frequency | N/A | N/A | N/A | N/A
Frequency Points | N/A | N/A | N/A | N/A
AC Drive Signal | OFF | N/A | OFF | OFF
Overvoltage Protection
Compensation
CVU Path
Formulas
GM = DIFF(DRAINI, GATEV)
IDLIN = TANFIT(GATEV, DRAINI, MAXPOS(GM))
VT = TANFITXINT(GATEV, DRAINI, MAXPOS(GM))
==================================
T2-0k
==================================
Test Name | vgs-id#1@1
Mode | Sweeping
Speed | Normal
Sweep Delay | 0
Hold Time | 0
Site Coordinate | 0,0
Last Executed | 07/11/2026 15:47:24
Clarius+ Version | V1.12
Execution Time
Interlock | High Voltage Enabled
Device Terminal | Drain | Bulk | Source | Gate
Instrument | SMU3 | GNDU | SMU4 | SMU1
Name | DrainV | N/A | SourceV | GateV
Operation Mode | Voltage Bias | Common | Voltage Bias | Voltage Linear Sweep
Master/Subordinate | N/A | N/A | N/A | Master
Start/Bias | 0.1 | 0 | 0 | -10
Stop | N/A | N/A | N/A | 8
Step | N/A | N/A | N/A | 0.05
Number of Points | 0 | N/A | 0 | 361
Compliance | 0.1 | N/A | 0.1 | 0.1
Measure Current | Measured | N/A | No | No
Measure Voltage | No | N/A | No | Programmed
Current Range | Limited Auto=1uA | N/A | Limited Auto=1uA | Auto
Voltage Range | Best Fixed | N/A | Best Fixed | Best Fixed
AC Measure I Range | N/A | N/A | N/A | N/A
Dual Sweep | N/A | N/A | N/A | Disabled
Pulse Mode | Disabled | N/A | Disabled | Disabled
Pulse On Time | N/A | N/A | N/A | N/A
Pulse Off Time | N/A | N/A | N/A | N/A
Pulse Base Voltage | N/A | N/A | N/A | N/A
Presoak | N/A | N/A | N/A | N/A
Frequency Mode | N/A | N/A | N/A | N/A
Frequency | N/A | N/A | N/A | N/A
Start Frequency | N/A | N/A | N/A | N/A
Stop Frequency | N/A | N/A | N/A | N/A
Frequency Points | N/A | N/A | N/A | N/A
AC Drive Signal | OFF | N/A | OFF | OFF
Overvoltage Protection
Compensation
CVU Path
Formulas
GM = DIFF(DRAINI, GATEV)
IDLIN = TANFIT(GATEV, DRAINI, MAXPOS(GM))
VT = TANFITXINT(GATEV, DRAINI, MAXPOS(GM))
==================================
T1-0k
==================================
Test Name | vgs-id#1@1
Mode | Sweeping
Speed | Normal
Sweep Delay | 0
Hold Time | 0
Site Coordinate | 0,0
Last Executed | 07/11/2026 15:45:26
Clarius+ Version | V1.12
Execution Time
Interlock | High Voltage Enabled
Device Terminal | Drain | Bulk | Source | Gate
Instrument | SMU3 | GNDU | SMU4 | SMU1
Name | DrainV | N/A | SourceV | GateV
Operation Mode | Voltage Bias | Common | Voltage Bias | Voltage Linear Sweep
Master/Subordinate | N/A | N/A | N/A | Master
Start/Bias | 0.1 | 0 | 0 | -10
Stop | N/A | N/A | N/A | 8
Step | N/A | N/A | N/A | 0.05
Number of Points | 0 | N/A | 0 | 361
Compliance | 0.1 | N/A | 0.1 | 0.1
Measure Current | Measured | N/A | No | No
Measure Voltage | No | N/A | No | Programmed
Current Range | Limited Auto=1uA | N/A | Limited Auto=1uA | Auto
Voltage Range | Best Fixed | N/A | Best Fixed | Best Fixed
AC Measure I Range | N/A | N/A | N/A | N/A
Dual Sweep | N/A | N/A | N/A | Disabled
Pulse Mode | Disabled | N/A | Disabled | Disabled
Pulse On Time | N/A | N/A | N/A | N/A
Pulse Off Time | N/A | N/A | N/A | N/A
Pulse Base Voltage | N/A | N/A | N/A | N/A
Presoak | N/A | N/A | N/A | N/A
Frequency Mode | N/A | N/A | N/A | N/A
Frequency | N/A | N/A | N/A | N/A
Start Frequency | N/A | N/A | N/A | N/A
Stop Frequency | N/A | N/A | N/A | N/A
Frequency Points | N/A | N/A | N/A | N/A
AC Drive Signal | OFF | N/A | OFF | OFF
Overvoltage Protection
Compensation
CVU Path
Formulas
GM = DIFF(DRAINI, GATEV)
IDLIN = TANFIT(GATEV, DRAINI, MAXPOS(GM))
VT = TANFITXINT(GATEV, DRAINI, MAXPOS(GM))

## T2-0k
DrainI | GateV | GM | IDLIN | VT
-3.339273e-13 | -10 | #REF | -2.229419 | 3.125348
2.508188e-12 | -9.95 | 5.684209e-11 | -2.220926
3.398976e-12 | -9.9 | 1.781568e-11 | -2.212433
1.108336e-12 | -9.85 | -4.58135e-11 | -2.203941
2.041561e-12 | -9.8 | 1.866444e-11 | -2.195448
2.253642e-12 | -9.75 | 4.241591e-12 | -2.186955
1.150746e-12 | -9.7 | -2.205783e-11 | -2.178462
3.023692e-13 | -9.65 | -1.696747e-11 | -2.169969
3.447798e-13 | -9.6 | 8.482233e-13 | -2.161477
1.914302e-12 | -9.55 | 3.139033e-11 | -2.152984
1.405265e-12 | -9.5 | -1.018071e-11 | -2.144491
2.041561e-12 | -9.45 | 1.272588e-11 | -2.135998
4.785061e-14 | -9.4 | -3.987406e-11 | -2.127505
3.871903e-13 | -9.35 | 6.786897e-12 | -2.119013
9.023338e-14 | -9.3 | -5.939115e-12 | -2.11052
2.126382e-12 | -9.25 | 4.072283e-11 | -2.102027
-9.701961e-13 | -9.2 | -6.193133e-11 | -2.093534
9.023338e-14 | -9.15 | 2.120851e-11 | -2.085041
-2.497308e-12 | -9.1 | -5.175162e-11 | -2.076549
-2.200379e-12 | -9.05 | 5.93856e-12 | -2.068056
-6.733225e-13 | -9 | 3.054101e-11 | -2.059563
-1.012662e-12 | -8.95 | -6.786767e-12 | -2.05107
-1.945916e-12 | -8.9 | -1.8665e-11 | -2.042577
-1.394412e-12 | -8.85 | 1.103023e-11 | -2.034085
-1.055073e-12 | -8.8 | 6.786767e-12 | -2.025592
-1.988326e-12 | -8.75 | -1.8665e-11 | -2.017099
-2.879114e-12 | -8.7 | -1.781568e-11 | -2.008606
-2.242789e-12 | -8.65 | 1.272644e-11 | -2.000113
-2.751882e-12 | -8.6 | -1.018201e-11 | -1.991621
-2.794293e-12 | -8.55 | -8.482072e-13 | -1.983128
-5.297013e-12 | -8.5 | -5.005421e-11 | -1.974635
-3.472972e-12 | -8.45 | 3.648068e-11 | -1.966142
-1.394412e-12 | -8.4 | 4.157103e-11 | -1.957649
-1.352002e-12 | -8.35 | 8.482233e-13 | -1.949157
-2.794293e-12 | -8.3 | -2.88457e-11 | -1.940664
-2.921524e-12 | -8.25 | -2.544621e-12 | -1.932171
-1.521699e-12 | -8.2 | 2.799639e-11 | -1.923678
1.065925e-12 | -8.15 | 5.175229e-11 | -1.915185
-2.370076e-12 | -8.1 | -6.872108e-11 | -1.906693
-1.521699e-12 | -8.05 | 1.696747e-11 | -1.8982
-2.915168e-13 | -8 | 2.460356e-11 | -1.889707
-2.497308e-12 | -7.95 | -4.411565e-11 | -1.881214
-2.073147e-12 | -7.9 | 8.483263e-12 | -1.872721
-6.14539e-12 | -7.85 | -8.144454e-11 | -1.864229
-4.830386e-12 | -7.8 | 2.630022e-11 | -1.855736
-3.727491e-12 | -7.75 | 2.205783e-11 | -1.847243
-3.176043e-12 | -7.7 | 1.102891e-11 | -1.83875
-3.430561e-12 | -7.65 | -5.090402e-12 | -1.830257
-3.430561e-12 | -7.6 | 0 | -1.821765
-2.921524e-12 | -7.55 | 1.01808e-11 | -1.813272
-2.709416e-12 | -7.5 | 4.242146e-12 | -1.804779
-1.267181e-12 | -7.45 | 2.884459e-11 | -1.796286
-1.988326e-12 | -7.4 | -1.442299e-11 | -1.787793
-1.352002e-12 | -7.35 | 1.272644e-11 | -1.779301
-1.097483e-12 | -7.3 | 5.090402e-12 | -1.770808
-1.733752e-12 | -7.25 | -1.272533e-11 | -1.762315
-1.479289e-12 | -7.2 | 5.089243e-12 | -1.753822
-2.794293e-12 | -7.15 | -2.630022e-11 | -1.745329
-1.56411e-12 | -7.1 | 2.460356e-11 | -1.736837
-2.06668e-13 | -7.05 | 2.714899e-11 | -1.728344
-2.157968e-12 | -7 | -3.902586e-11 | -1.719851
-1.988326e-12 | -6.95 | 3.392829e-12 | -1.711358
-1.352002e-12 | -6.9 | 1.272656e-11 | -1.702865
-8.005541e-13 | -6.85 | 1.102891e-11 | -1.694373
-8.853751e-13 | -6.8 | -1.69643e-12 | -1.68588
-1.521699e-12 | -6.75 | -1.272644e-11 | -1.677387
-2.200379e-12 | -6.7 | -1.357353e-11 | -1.668894
-3.557848e-12 | -6.65 | -2.714955e-11 | -1.660401
-1.56411e-12 | -6.6 | 3.987462e-11 | -1.651909
-1.818629e-12 | -6.55 | -5.090402e-12 | -1.643416
-3.345685e-12 | -6.5 | -3.054101e-11 | -1.634923
-2.921524e-12 | -6.45 | 8.483182e-12 | -1.62643
-4.321404e-12 | -6.4 | -2.799776e-11 | -1.617937
-1.988326e-12 | -6.35 | 4.666139e-11 | -1.609445
-2.709416e-12 | -6.3 | -1.442188e-11 | -1.600952
-4.915207e-12 | -6.25 | -4.411565e-11 | -1.592459
-2.794293e-12 | -6.2 | 4.241813e-11 | -1.583966
-3.812312e-12 | -6.15 | -2.03605e-11 | -1.575473
-3.388151e-12 | -6.1 | 8.483182e-12 | -1.566981
-3.006345e-12 | -6.05 | 7.636158e-12 | -1.558488
-4.872797e-12 | -6 | -3.732889e-11 | -1.549995
-3.557848e-12 | -5.95 | 2.629886e-11 | -1.541502
-5.297013e-12 | -5.9 | -3.478349e-11 | -1.533009
-4.109241e-12 | -5.85 | 2.375535e-11 | -1.524517
-3.218453e-12 | -5.8 | 1.781585e-11 | -1.516024
-5.339423e-12 | -5.75 | -4.241924e-11 | -1.507531
-2.370076e-12 | -5.7 | 5.938671e-11 | -1.499038
-5.80605e-12 | -5.65 | -6.871987e-11 | -1.490545
-6.272677e-12 | -5.6 | -9.332499e-12 | -1.482053
-4.278938e-12 | -5.55 | 3.9875e-11 | -1.47356
-5.551587e-12 | -5.5 | -2.545288e-11 | -1.465067
-3.642669e-12 | -5.45 | 3.81782e-11 | -1.456574
-3.515438e-12 | -5.4 | 2.544646e-12 | -1.448081
-5.08496e-12 | -5.35 | -3.139033e-11 | -1.439589
-4.02442e-12 | -5.3 | 2.121093e-11 | -1.431096
-3.854778e-12 | -5.25 | 3.392829e-12 | -1.422603
-2.285255e-12 | -5.2 | 3.139033e-11 | -1.41411
-1.733752e-12 | -5.15 | 1.103013e-11 | -1.405617
-3.727491e-12 | -5.1 | -3.987462e-11 | -1.397125
-3.176043e-12 | -5.05 | 1.102902e-11 | -1.388632
-1.861039e-12 | -5 | 2.629997e-11 | -1.380139
-4.448636e-12 | -4.95 | -5.175174e-11 | -1.371646
-2.539718e-12 | -4.9 | 3.817857e-11 | -1.363153
-4.745565e-12 | -4.85 | -4.411676e-11 | -1.354661
-4.06683e-12 | -4.8 | 1.357477e-11 | -1.346168
-3.345685e-12 | -4.75 | 1.442285e-11 | -1.337675
-2.667006e-12 | -4.7 | 1.357353e-11 | -1.329182
-3.812312e-12 | -4.65 | -2.290625e-11 | -1.320689
-1.521699e-12 | -4.6 | 4.581207e-11 | -1.312197
-1.60652e-12 | -4.55 | -1.69643e-12 | -1.303704
-4.703155e-12 | -4.5 | -6.193244e-11 | -1.295211
-3.260864e-12 | -4.45 | 2.88457e-11 | -1.286718
-3.091222e-12 | -4.4 | 3.392861e-12 | -1.278225
-3.048811e-12 | -4.35 | 8.482072e-13 | -1.269733
-4.151707e-12 | -4.3 | -2.205804e-11 | -1.26124
-3.897188e-12 | -4.25 | 5.090353e-12 | -1.252747
-4.660744e-12 | -4.2 | -1.527106e-11 | -1.244254
-3.006345e-12 | -4.15 | 3.308817e-11 | -1.235761
-3.515438e-12 | -4.1 | -1.018182e-11 | -1.227269
-2.836703e-12 | -4.05 | 1.357477e-11 | -1.218776
-2.667006e-12 | -4 | 3.393939e-12 | -1.210283
-1.90345e-12 | -3.95 | 1.527113e-11 | -1.20179
-4.109241e-12 | -3.9 | -4.411586e-11 | -1.193297
-3.430561e-12 | -3.85 | 1.357353e-11 | -1.184805
-3.218453e-12 | -3.8 | 4.242166e-12 | -1.176312
-4.151707e-12 | -3.75 | -1.866509e-11 | -1.167819
-4.703155e-12 | -3.7 | -1.102897e-11 | -1.159326
-6.951356e-12 | -3.65 | -4.496408e-11 | -1.150833
-4.491046e-12 | -3.6 | 4.920601e-11 | -1.142341
-5.381834e-12 | -3.55 | -1.781577e-11 | -1.133848
-3.303274e-12 | -3.5 | 4.157123e-11 | -1.125355
-4.194117e-12 | -3.45 | -1.781688e-11 | -1.116862
-3.939599e-12 | -3.4 | 5.090377e-12 | -1.108369
-4.872797e-12 | -3.35 | -1.866389e-11 | -1.099877
-3.68508e-12 | -3.3 | 2.375435e-11 | -1.091384
-5.212192e-12 | -3.25 | -3.054226e-11 | -1.082891
-6.739304e-12 | -3.2 | -3.054226e-11 | -1.074398
-4.618333e-12 | -3.15 | 4.241944e-11 | -1.065905
-6.187856e-12 | -3.1 | -3.139033e-11 | -1.057413
-6.696893e-12 | -3.05 | -1.018075e-11 | -1.04892
-3.345685e-12 | -3 | 6.702423e-11 | -1.040427
-5.593942e-12 | -2.95 | -4.496519e-11 | -1.031934
-5.000084e-12 | -2.9 | 1.187718e-11 | -1.023441
-5.678763e-12 | -2.85 | -1.357353e-11 | -1.014949
-4.448636e-12 | -2.8 | 2.460257e-11 | -1.006456
-6.357553e-12 | -2.75 | -3.817839e-11 | -0.997963
-5.08496e-12 | -2.7 | 2.545189e-11 | -0.9894702
-2.412487e-12 | -2.65 | 5.344952e-11 | -0.9809774
-4.872797e-12 | -2.6 | -4.920601e-11 | -0.9724846
-5.127371e-12 | -2.55 | -5.091488e-12 | -0.9639918
-5.000084e-12 | -2.5 | 2.545744e-12 | -0.955499
-7.630091e-12 | -2.45 | -5.26002e-11 | -0.9470062
-4.915207e-12 | -2.4 | 5.429773e-11 | -0.9385134
-6.187856e-12 | -2.35 | -2.545288e-11 | -0.9300206
-4.363815e-12 | -2.3 | 3.648085e-11 | -0.9215278
-4.787976e-12 | -2.25 | -8.483222e-12 | -0.913035
-7.927076e-12 | -2.2 | -6.278206e-11 | -0.9045422
-3.176043e-12 | -2.15 | 9.502075e-11 | -0.8960494
-4.533457e-12 | -2.1 | -2.714818e-11 | -0.8875566
-2.667006e-12 | -2.05 | 3.732906e-11 | -0.8790638
-2.073147e-12 | -2 | 1.187718e-11 | -0.870571
-3.642669e-12 | -1.95 | -3.139048e-11 | -0.8620782
-1.267181e-12 | -1.9 | 4.750971e-11 | -0.8535854
3.611084e-12 | -1.85 | 9.756538e-11 | -0.8450926
9.889201e-12 | -1.8 | 1.255622e-10 | -0.8365998
2.036679e-11 | -1.75 | 2.09552e-10 | -0.828107
3.525608e-11 | -1.7 | 2.97786e-10 | -0.8196142
5.918069e-11 | -1.65 | 4.784916e-10 | -0.8111214
8.246903e-11 | -1.6 | 4.657673e-10 | -0.8026286
1.087692e-10 | -1.55 | 5.260024e-10 | -0.7941358
1.318454e-10 | -1.5 | 4.615251e-10 | -0.785643
1.476255e-10 | -1.45 | 3.156017e-10 | -0.7771502
1.534794e-10 | -1.4 | 1.170778e-10 | -0.7686574
1.531824e-10 | -1.35 | -5.939144e-12 | -0.7601646
1.418564e-10 | -1.3 | -2.265201e-10 | -0.7516718
1.287488e-10 | -1.25 | -2.621528e-10 | -0.743179
1.156836e-10 | -1.2 | -2.613046e-10 | -0.7346862
9.922477e-11 | -1.15 | -3.291757e-10 | -0.7261934
8.798362e-11 | -1.1 | -2.248232e-10 | -0.7177006
8.18752e-11 | -1.05 | -1.221682e-10 | -0.7092078
7.462145e-11 | -1 | -1.450752e-10 | -0.700715
6.957349e-11 | -0.95 | -1.009592e-10 | -0.6922222
6.558606e-11 | -0.9 | -7.974841e-11 | -0.6837294
6.499218e-11 | -0.85 | -1.187773e-11 | -0.6752366
5.956249e-11 | -0.8 | -1.085937e-10 | -0.6667438
5.858686e-11 | -0.75 | -1.951272e-11 | -0.658251
5.884135e-11 | -0.7 | 5.089816e-12 | -0.6497582
5.638104e-11 | -0.65 | -4.920618e-11 | -0.6412654
5.587197e-11 | -0.6 | -1.018131e-11 | -0.6327726
5.582956e-11 | -0.55 | -8.482102e-13 | -0.6242798
5.629619e-11 | -0.5 | 9.332533e-12 | -0.615787
5.765363e-11 | -0.45 | 2.714883e-11 | -0.6072942
5.612652e-11 | -0.4 | -3.054225e-11 | -0.5988014
5.565989e-11 | -0.35 | -9.332533e-12 | -0.5903086
5.663553e-11 | -0.3 | 1.951273e-11 | -0.5818158
5.68052e-11 | -0.25 | 3.393396e-12 | -0.573323
5.913828e-11 | -0.2 | 4.666157e-11 | -0.5648302
5.74415e-11 | -0.15 | -3.393563e-11 | -0.5563374
5.769604e-11 | -0.1 | 5.090927e-12 | -0.5478446
5.990183e-11 | -0.05 | 4.411582e-11 | -0.5393518
5.705975e-11 | 0 | -5.684175e-11 | -0.530859
5.820505e-11 | 0.05 | 2.290612e-11 | -0.5223662
5.841713e-11 | 0.1 | 4.241607e-12 | -0.5138734
5.735667e-11 | 0.15 | -2.120914e-11 | -0.5053806
5.727183e-11 | 0.2 | -1.696976e-12 | -0.4968878
6.036846e-11 | 0.25 | 6.193268e-11 | -0.488395
6.121684e-11 | 0.3 | 1.696753e-11 | -0.4799022
6.206524e-11 | 0.35 | 1.69681e-11 | -0.4714094
6.041087e-11 | 0.4 | -3.308741e-11 | -0.4629166
6.516185e-11 | 0.45 | 9.501958e-11 | -0.4544238
6.520431e-11 | 0.5 | 8.493204e-13 | -0.445931
6.270154e-11 | 0.55 | -5.00555e-11 | -0.4374382
6.511944e-11 | 0.6 | 4.835797e-11 | -0.4289454
6.948866e-11 | 0.65 | 8.738463e-11 | -0.4204526
7.250045e-11 | 0.7 | 6.023569e-11 | -0.4119598
7.432452e-11 | 0.75 | 3.648136e-11 | -0.403467
7.51729e-11 | 0.8 | 1.696753e-11 | -0.3949742
8.14934e-11 | 0.85 | 1.2641e-10 | -0.3864814
8.658377e-11 | 0.9 | 1.018075e-10 | -0.3779886
8.934101e-11 | 0.95 | 5.514476e-11 | -0.3694958
1.038485e-10 | 1 | 2.901495e-10 | -0.361003
1.132656e-10 | 1.05 | 1.883434e-10 | -0.3525102
1.275186e-10 | 1.1 | 2.850593e-10 | -0.3440174
1.503404e-10 | 1.15 | 4.564348e-10 | -0.3355246
1.817732e-10 | 1.2 | 6.286568e-10 | -0.3270318
2.262714e-10 | 1.25 | 8.899634e-10 | -0.318539
2.939306e-10 | 1.3 | 1.353186e-09 | -0.3100462
3.971374e-10 | 1.35 | 2.064133e-09 | -0.3015534
5.513793e-10 | 1.4 | 3.084841e-09 | -0.2930606
7.813898e-10 | 1.45 | 4.600205e-09 | -0.2845678
1.132217e-09 | 1.5 | 7.016558e-09 | -0.276075
1.680985e-09 | 1.55 | 1.097536e-08 | -0.2675822
2.527086e-09 | 1.6 | 1.6922e-08 | -0.2590894
3.847419e-09 | 1.65 | 2.640669e-08 | -0.2505966
5.933719e-09 | 1.7 | 4.172594e-08 | -0.2421038
9.250801e-09 | 1.75 | 6.63417e-08 | -0.233611
1.454287e-08 | 1.8 | 1.058414e-07 | -0.2251182
2.303951e-08 | 1.85 | 1.699326e-07 | -0.2166254
3.678317e-08 | 1.9 | 2.748735e-07 | -0.2081326
5.911727e-08 | 1.95 | 4.466813e-07 | -0.1996398
9.574978e-08 | 2 | 7.326509e-07 | -0.191147
1.557662e-07 | 2.05 | 1.20033e-06 | -0.1826542
2.540127e-07 | 2.1 | 1.964931e-06 | -0.1741614
4.177743e-07 | 2.15 | 3.275219e-06 | -0.1656686
6.898119e-07 | 2.2 | 5.440757e-06 | -0.1571758
1.146957e-06 | 2.25 | 9.142905e-06 | -0.148683
1.915168e-06 | 2.3 | 1.536425e-05 | -0.1401902
3.21018e-06 | 2.35 | 2.590025e-05 | -0.1316974
5.394571e-06 | 2.4 | 4.368766e-05 | -0.1232046
9.108777e-06 | 2.45 | 7.428419e-05 | -0.1147118
1.542024e-05 | 2.5 | 0.0001262293 | -0.106219
2.616209e-05 | 2.55 | 0.0002148373 | -0.09772623
4.44304e-05 | 2.6 | 0.0003653665 | -0.08923344
7.509048e-05 | 2.65 | 0.0006131993 | -0.08074061
0.0001276221 | 2.7 | 0.001050633 | -0.07224782
0.0002162508 | 2.75 | 0.001772575 | -0.06375503
0.0003651502 | 2.8 | 0.00297799 | -0.05526223
0.0006116554 | 2.85 | 0.00493011 | -0.04676944
0.001019707 | 2.9 | 0.008161002 | -0.03827661
0.001681869 | 2.95 | 0.01324325 | -0.02978382
0.002735916 | 3 | 0.02108096 | -0.02129103
0.004374189 | 3.05 | 0.03276549 | -0.01279824
0.006830447 | 3.1 | 0.04912521 | -0.004305444
0.01039585 | 3.15 | 0.07130772 | 0.004187388
0.01535717 | 3.2 | 0.09922657 | 0.01268018
0.02182367 | 3.25 | 0.12933 | 0.02117297
0.02961601 | 3.3 | 0.1558471 | 0.02966576
0.03815855 | 3.35 | 0.170851 | 0.03815855
0.04660163 | 3.4 | 0.168861 | 0.04665139
0.05414627 | 3.45 | 0.150893 | 0.05514418
0.06039271 | 3.5 | 0.1249288 | 0.06363697
0.06532008 | 3.55 | 0.09854751 | 0.07212976
0.0691101 | 3.6 | 0.07580034 | 0.08062255
0.07198066 | 3.65 | 0.05741112 | 0.08911539
0.07418 | 3.7 | 0.04398678 | 0.09760818
0.0758635 | 3.75 | 0.0336701 | 0.106101
0.07716327 | 3.8 | 0.0259954 | 0.1145938
0.07817234 | 3.85 | 0.02018141 | 0.1230866
0.07896601 | 3.9 | 0.01587325 | 0.1315794
0.07959121 | 3.95 | 0.01250417 | 0.1400722
0.08009573 | 4 | 0.01009033 | 0.148565
0.08049919 | 4.05 | 0.008069097 | 0.1570578
0.08083494 | 4.1 | 0.006715098 | 0.1655505
0.08110569 | 4.15 | 0.005415061 | 0.1740434
0.0813347 | 4.2 | 0.004580047 | 0.1825361
0.08152569 | 4.25 | 0.003819898 | 0.191029
0.08168586 | 4.3 | 0.003203439 | 0.1995218
0.08182008 | 4.35 | 0.002684311 | 0.2080145
0.08193837 | 4.4 | 0.002365848 | 0.2165074
0.08204013 | 4.45 | 0.002035212 | 0.2250001
0.08212543 | 4.5 | 0.001705878 | 0.233493
0.08220189 | 4.55 | 0.0015293 | 0.2419858
0.08227047 | 4.6 | 0.001371511 | 0.2504785
0.08232797 | 4.65 | 0.001150067 | 0.2589714
0.08238097 | 4.7 | 0.001059926 | 0.2674641
0.08242712 | 4.75 | 0.0009231234 | 0.275957
0.08246769 | 4.8 | 0.0008113651 | 0.2844498
0.08250533 | 4.85 | 0.000752811 | 0.2929425
0.08253907 | 4.9 | 0.000674871 | 0.3014354
0.08257125 | 4.95 | 0.0006435848 | 0.3099281
0.0825992 | 5 | 0.0005589404 | 0.318421
0.08262399 | 5.05 | 0.0004957597 | 0.3269138
0.08264924 | 5.1 | 0.0005050032 | 0.3354065
0.08267145 | 5.15 | 0.0004442019 | 0.3438994
0.08268899 | 5.2 | 0.0003509244 | 0.3523921
0.08270796 | 5.25 | 0.0003793821 | 0.360885
0.08272602 | 5.3 | 0.0003612028 | 0.3693778
0.08274308 | 5.35 | 0.0003410895 | 0.3778705
0.08275698 | 5.4 | 0.0002780546 | 0.3863634
0.0827711 | 5.45 | 0.0002823786 | 0.3948561
0.08278602 | 5.5 | 0.0002983201 | 0.403349
0.08279513 | 5.55 | 0.0001822405 | 0.4118418
0.0828056 | 5.6 | 0.0002093625 | 0.4203345
0.08281699 | 5.65 | 0.0002278379 | 0.4288274
0.08282768 | 5.7 | 0.0002138329 | 0.4373201
0.08283773 | 5.75 | 0.0002010159 | 0.445813
0.08284742 | 5.8 | 0.0001937144 | 0.4543058
0.0828559 | 5.85 | 0.0001697252 | 0.4627985
0.08286387 | 5.9 | 0.0001592928 | 0.4712914
0.08286967 | 5.95 | 0.0001160807 | 0.4797841
0.08287875 | 6 | 0.0001814955 | 0.488277
0.08288496 | 6.05 | 0.0001242752 | 0.4967698
0.08289154 | 6.1 | 0.000131578 | 0.5052625
0.08289862 | 6.15 | 0.0001417095 | 0.5137554
0.08290303 | 6.2 | 8.821538e-05 | 0.5222481
0.08291072 | 6.25 | 0.0001537794 | 0.530741
0.08291549 | 6.3 | 9.536707e-05 | 0.5392338
0.08292007 | 6.35 | 9.149365e-05 | 0.5477265
0.08292727 | 6.4 | 0.0001440937 | 0.5562194
0.08293177 | 6.45 | 9.000353e-05 | 0.5647121
0.08293845 | 6.5 | 0.0001335139 | 0.573205
0.08294228 | 6.55 | 7.659168e-05 | 0.5816978
0.08294679 | 6.6 | 9.030155e-05 | 0.5901905
0.08295187 | 6.65 | 0.0001016255 | 0.5986834
0.08295332 | 6.7 | 2.890842e-05 | 0.6071761
0.08295832 | 6.75 | 9.998641e-05 | 0.6156689
0.08296265 | 6.8 | 8.657542e-05 | 0.6241618
0.0829648 | 6.85 | 4.30646e-05 | 0.6326545
0.08297001 | 6.9 | 0.0001041587 | 0.6411474
0.08297438 | 6.95 | 8.747032e-05 | 0.6496401
0.08297557 | 7 | 2.369276e-05 | 0.6581329
0.08297966 | 7.05 | 8.180706e-05 | 0.6666258
0.08298202 | 7.1 | 4.723695e-05 | 0.6751185
0.08298744 | 7.15 | 0.000108331 | 0.6836114
0.08298906 | 7.2 | 3.248472e-05 | 0.6921041
0.08299269 | 7.25 | 7.256838e-05 | 0.7005969
0.0829948 | 7.3 | 4.231914e-05 | 0.7090898
0.08299961 | 7.35 | 9.611304e-05 | 0.7175825
0.083 | 7.4 | 7.897585e-06 | 0.7260754
0.08300284 | 7.45 | 5.662474e-05 | 0.7345681
0.0830059 | 7.5 | 6.124354e-05 | 0.7430609
0.08300868 | 7.55 | 5.573013e-05 | 0.7515538
0.08301033 | 7.6 | 3.293175e-05 | 0.7600465
0.08301301 | 7.65 | 5.349496e-05 | 0.7685394
0.08301754 | 7.7 | 9.074859e-05 | 0.7770321
0.08301894 | 7.75 | 2.786507e-05 | 0.7855249
0.08302095 | 7.8 | 4.023298e-05 | 0.7940178
0.08302369 | 7.85 | 5.483659e-05 | 0.8025105
0.08302476 | 7.9 | 2.130858e-05 | 0.8110034
0.08302641 | 7.95 | 3.308077e-05 | 0.8194961
0.08303022 | 8 | 7.629365e-05 | 0.8279889

## T1-0k
DrainI | GateV | GM | IDLIN | VT
-3.006345e-12 | -10 | #REF | -1.834293 | 3.152839
-2.454897e-12 | -9.95 | 1.102891e-11 | -1.82732
-4.703155e-12 | -9.9 | -4.496497e-11 | -1.820347
-5.46671e-12 | -9.85 | -1.527135e-11 | -1.813374
-4.872797e-12 | -9.8 | 1.187823e-11 | -1.806401
-3.048811e-12 | -9.75 | 3.647957e-11 | -1.799428
-4.787976e-12 | -9.7 | -3.478315e-11 | -1.792455
-2.921524e-12 | -9.65 | 3.732889e-11 | -1.785482
-6.102979e-12 | -9.6 | -6.363007e-11 | -1.778509
-3.388151e-12 | -9.55 | 5.429636e-11 | -1.771536
-5.4243e-12 | -9.5 | -4.072283e-11 | -1.764563
-4.575867e-12 | -9.45 | 1.696858e-11 | -1.75759
-5.042494e-12 | -9.4 | -9.332499e-12 | -1.750617
-4.745565e-12 | -9.35 | 5.938674e-12 | -1.743644
-5.636352e-12 | -9.3 | -1.781568e-11 | -1.736671
-3.897188e-12 | -9.25 | 3.478315e-11 | -1.729698
-6.060569e-12 | -9.2 | -4.326745e-11 | -1.722725
-5.254602e-12 | -9.15 | 1.611927e-11 | -1.715752
-5.254602e-12 | -9.1 | 0 | -1.708779
-6.612016e-12 | -9.05 | -2.714818e-11 | -1.701806
-5.339423e-12 | -9 | 2.545177e-11 | -1.694833
-6.14539e-12 | -8.95 | -1.611927e-11 | -1.68786
-6.612016e-12 | -8.9 | -9.332499e-12 | -1.680887
-6.060569e-12 | -8.85 | 1.102912e-11 | -1.673914
-7.54527e-12 | -8.8 | -2.969391e-11 | -1.666941
-7.417983e-12 | -8.75 | 2.545732e-12 | -1.659968
-5.636352e-12 | -8.7 | 3.563247e-11 | -1.652995
-6.315087e-12 | -8.65 | -1.357465e-11 | -1.646022
-6.018158e-12 | -8.6 | 5.938674e-12 | -1.63905
-5.000084e-12 | -8.55 | 2.036141e-11 | -1.632076
-6.824125e-12 | -8.5 | -3.648068e-11 | -1.625103
-6.315087e-12 | -8.45 | 1.018071e-11 | -1.61813
-7.714912e-12 | -8.4 | -2.799639e-11 | -1.611157
-7.375572e-12 | -8.35 | 6.786897e-12 | -1.604185
-8.690576e-12 | -8.3 | -2.629997e-11 | -1.597212
-8.011897e-12 | -8.25 | 1.357353e-11 | -1.590239
-8.224005e-12 | -8.2 | -4.242146e-12 | -1.583265
-8.945095e-12 | -8.15 | -1.442174e-11 | -1.576292
-6.908946e-12 | -8.1 | 4.07236e-11 | -1.56932
-6.866535e-12 | -8.05 | 8.482072e-13 | -1.562347
-7.502859e-12 | -8 | -1.272644e-11 | -1.555374
-7.630091e-12 | -7.95 | -2.544621e-12 | -1.548401
-7.375572e-12 | -7.9 | 5.090402e-12 | -1.541428
-8.139128e-12 | -7.85 | -1.527106e-11 | -1.534455
-6.399908e-12 | -7.8 | 3.47846e-11 | -1.527482
-5.381834e-12 | -7.75 | 2.036141e-11 | -1.520509
-6.993822e-12 | -7.7 | -3.223964e-11 | -1.513536
-8.308826e-12 | -7.65 | -2.630022e-11 | -1.506563
-6.696893e-12 | -7.6 | 3.223853e-11 | -1.49959
-8.690576e-12 | -7.55 | -3.987389e-11 | -1.492617
-9.242024e-12 | -7.5 | -1.102891e-11 | -1.485644
-7.078643e-12 | -7.45 | 4.326745e-11 | -1.478671
-7.54527e-12 | -7.4 | -9.332588e-12 | -1.471698
-7.757378e-12 | -7.35 | -4.242146e-12 | -1.464725
-5.890927e-12 | -7.3 | 3.732924e-11 | -1.457752
-7.672502e-12 | -7.25 | -3.563136e-11 | -1.450779
-5.169781e-12 | -7.2 | 5.005421e-11 | -1.443806
-5.169781e-12 | -7.15 | 0 | -1.436833
-7.290751e-12 | -7.1 | -4.241924e-11 | -1.42986
-5.46671e-12 | -7.05 | 3.648103e-11 | -1.422887
-6.951356e-12 | -7 | -2.96928e-11 | -1.415914
-7.460449e-12 | -6.95 | -1.018182e-11 | -1.408941
-5.551587e-12 | -6.9 | 3.817746e-11 | -1.401968
-7.927076e-12 | -6.85 | -4.750959e-11 | -1.394995
-6.018158e-12 | -6.8 | 3.817857e-11 | -1.388022
-7.927076e-12 | -6.75 | -3.81782e-11 | -1.381049
-7.799789e-12 | -6.7 | 2.545732e-12 | -1.374076
-5.721229e-12 | -6.65 | 4.157143e-11 | -1.367103
-7.969486e-12 | -6.6 | -4.496497e-11 | -1.36013
-6.696893e-12 | -6.55 | 2.545201e-11 | -1.353157
-4.915207e-12 | -6.5 | 3.563358e-11 | -1.346184
-6.272677e-12 | -6.45 | -2.714929e-11 | -1.339211
-8.054307e-12 | -6.4 | -3.563281e-11 | -1.332238
-7.16352e-12 | -6.35 | 1.781568e-11 | -1.325265
-6.781714e-12 | -6.3 | 7.636158e-12 | -1.318292
-7.842199e-12 | -6.25 | -2.120962e-11 | -1.311319
-7.757378e-12 | -6.2 | 1.696414e-12 | -1.304346
-8.605755e-12 | -6.15 | -1.696764e-11 | -1.297373
-8.351236e-12 | -6.1 | 5.090353e-12 | -1.2904
-7.16352e-12 | -6.05 | 2.375447e-11 | -1.283427
-7.54527e-12 | -6 | -7.634975e-12 | -1.276454
-8.224005e-12 | -5.95 | -1.357465e-11 | -1.269481
-8.181539e-12 | -5.9 | 8.493255e-13 | -1.262508
-7.58768e-12 | -5.85 | 1.187712e-11 | -1.255535
-8.224005e-12 | -5.8 | -1.272656e-11 | -1.248562
-8.181539e-12 | -5.75 | 8.493174e-13 | -1.241589
-5.381834e-12 | -5.7 | 5.599388e-11 | -1.234616
-6.187856e-12 | -5.65 | -1.612053e-11 | -1.227643
-6.951356e-12 | -5.6 | -1.526995e-11 | -1.22067
-7.333162e-12 | -5.55 | -7.636158e-12 | -1.213697
-7.121054e-12 | -5.5 | 4.242146e-12 | -1.206724
-6.612016e-12 | -5.45 | 1.018071e-11 | -1.199751
-7.460449e-12 | -5.4 | -1.696875e-11 | -1.192778
-6.612016e-12 | -5.35 | 1.696858e-11 | -1.185805
-4.533457e-12 | -5.3 | 4.157143e-11 | -1.178832
-5.890927e-12 | -5.25 | -2.714929e-11 | -1.171859
-7.58768e-12 | -5.2 | -3.393495e-11 | -1.164886
-7.290751e-12 | -5.15 | 5.938617e-12 | -1.157913
-6.399908e-12 | -5.1 | 1.781679e-11 | -1.15094
-7.672502e-12 | -5.05 | -2.545201e-11 | -1.143967
-8.266415e-12 | -5 | -1.187823e-11 | -1.136994
-6.866535e-12 | -4.95 | 2.79975e-11 | -1.130021
-7.672502e-12 | -4.9 | -1.611942e-11 | -1.123048
-6.14539e-12 | -4.85 | 3.054212e-11 | -1.116075
-7.333162e-12 | -4.8 | -2.375558e-11 | -1.109102
-8.266415e-12 | -4.75 | -1.8665e-11 | -1.102129
-7.417983e-12 | -4.7 | 1.696858e-11 | -1.095156
-7.842199e-12 | -4.65 | -8.484373e-12 | -1.088183
-7.969486e-12 | -4.6 | -2.545732e-12 | -1.08121
-7.842199e-12 | -4.55 | 2.545756e-12 | -1.074237
-7.121054e-12 | -4.5 | 1.442285e-11 | -1.067264
-7.799789e-12 | -4.45 | -1.357465e-11 | -1.060291
-6.357553e-12 | -4.4 | 2.884487e-11 | -1.053318
-6.569606e-12 | -4.35 | -4.241036e-12 | -1.046345
-5.76364e-12 | -4.3 | 1.611942e-11 | -1.039372
-8.733042e-12 | -4.25 | -5.938782e-11 | -1.032399
-6.527195e-12 | -4.2 | 4.411676e-11 | -1.025426
-7.16352e-12 | -4.15 | -1.272656e-11 | -1.018453
-7.54527e-12 | -4.1 | -7.634975e-12 | -1.01148
-7.54527e-12 | -4.05 | 0 | -1.004507
-8.351236e-12 | -4 | -1.611927e-11 | -0.997534
-7.969486e-12 | -3.95 | 7.635011e-12 | -0.990561
-8.181539e-12 | -3.9 | -4.241056e-12 | -0.983588
-8.690576e-12 | -3.85 | -1.018071e-11 | -0.976615
-7.799789e-12 | -3.8 | 1.781577e-11 | -0.969642
-6.230266e-12 | -3.75 | 3.139048e-11 | -0.9626691
-8.945095e-12 | -3.7 | -5.429662e-11 | -0.9556961
-8.733042e-12 | -3.65 | 4.241056e-12 | -0.9487231
-7.502859e-12 | -3.6 | 2.460356e-11 | -0.9417501
-8.902684e-12 | -3.55 | -2.799652e-11 | -0.9347771
-8.563344e-12 | -3.5 | 6.7868e-12 | -0.9278041
-8.902684e-12 | -3.45 | -6.7868e-12 | -0.9208311
-7.842199e-12 | -3.4 | 2.120972e-11 | -0.9138581
-5.890927e-12 | -3.35 | 3.90253e-11 | -0.9068851
-9.963169e-12 | -3.3 | -8.144493e-11 | -0.8999121
-5.890927e-12 | -3.25 | 8.144493e-11 | -0.8929391
-5.593942e-12 | -3.2 | 5.939699e-12 | -0.8859661
-6.866535e-12 | -3.15 | -2.545189e-11 | -0.8789931
-5.636352e-12 | -3.1 | 2.460356e-11 | -0.8720201
-6.484729e-12 | -3.05 | -1.696755e-11 | -0.8650471
-6.527195e-12 | -3 | -8.493214e-13 | -0.8580741
-8.605755e-12 | -2.95 | -4.157123e-11 | -0.8511012
-4.872797e-12 | -2.9 | 7.465924e-11 | -0.8441282
-6.230266e-12 | -2.85 | -2.714929e-11 | -0.8371551
-7.969486e-12 | -2.8 | -3.478443e-11 | -0.8301822
-5.509121e-12 | -2.75 | 4.920735e-11 | -0.8232092
-6.442319e-12 | -2.7 | -1.866398e-11 | -0.8162362
-8.393647e-12 | -2.65 | -3.90266e-11 | -0.8092632
-8.351236e-12 | -2.6 | 8.482072e-13 | -0.8022902
-5.721229e-12 | -2.55 | 5.26002e-11 | -0.7953172
-5.297013e-12 | -2.5 | 8.484332e-12 | -0.7883442
-6.654427e-12 | -2.45 | -2.714831e-11 | -0.7813712
-7.20593e-12 | -2.4 | -1.103008e-11 | -0.7743982
-7.842199e-12 | -2.35 | -1.272533e-11 | -0.7674252
-8.224005e-12 | -2.3 | -7.636121e-12 | -0.7604522
-6.018158e-12 | -2.25 | 4.411697e-11 | -0.7534792
-7.417983e-12 | -2.2 | -2.799652e-11 | -0.7465062
-7.375572e-12 | -2.15 | 8.482112e-13 | -0.7395333
-6.102979e-12 | -2.1 | 2.545177e-11 | -0.7325602
-7.714912e-12 | -2.05 | -3.223869e-11 | -0.7255873
-6.102979e-12 | -2 | 3.223869e-11 | -0.7186143
-5.80605e-12 | -1.95 | 5.938589e-12 | -0.7116413
-3.812312e-12 | -1.9 | 3.987471e-11 | -0.7046683
3.017198e-12 | -1.85 | 1.365903e-10 | -0.6976953
1.175565e-11 | -1.8 | 1.747688e-10 | -0.6907223
2.363312e-11 | -1.75 | 2.375497e-10 | -0.6837493
4.238254e-11 | -1.7 | 3.749887e-10 | -0.6767763
6.944625e-11 | -1.65 | 5.412735e-10 | -0.6698033
9.731591e-11 | -1.6 | 5.573936e-10 | -0.6628303
1.282398e-10 | -1.55 | 6.184766e-10 | -0.6558573
1.503828e-10 | -1.5 | 4.428606e-10 | -0.6488843
1.675203e-10 | -1.45 | 3.4275e-10 | -0.6419113
1.736287e-10 | -1.4 | 1.221682e-10 | -0.6349383
1.678172e-10 | -1.35 | -1.162299e-10 | -0.6279653
1.597575e-10 | -1.3 | -1.611942e-10 | -0.6209923
1.420686e-10 | -1.25 | -3.53779e-10 | -0.6140194
1.277732e-10 | -1.2 | -2.859082e-10 | -0.6070464
1.141141e-10 | -1.15 | -2.731816e-10 | -0.6000734
9.998832e-11 | -1.1 | -2.825148e-10 | -0.5931004
9.205586e-11 | -1.05 | -1.58649e-10 | -0.5861274
8.62444e-11 | -1 | -1.162294e-10 | -0.5791544
8.000872e-11 | -0.95 | -1.247135e-10 | -0.5721814
7.546982e-11 | -0.9 | -9.077792e-11 | -0.5652084
7.101578e-11 | -0.85 | -8.908105e-11 | -0.5582354
6.851303e-11 | -0.8 | -5.005495e-11 | -0.5512624
6.65617e-11 | -0.75 | -3.902655e-11 | -0.5442894
6.60951e-11 | -0.7 | -9.331977e-12 | -0.5373164
6.223494e-11 | -0.65 | -7.720323e-11 | -0.5303434
6.168346e-11 | -0.6 | -1.102952e-11 | -0.5233704
6.138651e-11 | -0.55 | -5.939137e-12 | -0.5163974
5.973216e-11 | -0.5 | -3.308686e-11 | -0.5094244
6.20228e-11 | -0.45 | 4.581279e-11 | -0.5024514
5.684761e-11 | -0.4 | -1.035039e-10 | -0.4954785
5.871409e-11 | -0.35 | 3.732957e-11 | -0.4885055
5.61689e-11 | -0.3 | -5.090374e-11 | -0.4815325
5.612652e-11 | -0.25 | -8.476551e-13 | -0.4745595
5.82899e-11 | -0.2 | 4.326761e-11 | -0.4675865
5.565989e-11 | -0.15 | -5.260015e-11 | -0.4606135
5.565989e-11 | -0.1 | 0 | -0.4536405
5.778086e-11 | -0.05 | 4.24194e-11 | -0.4466675
5.69749e-11 | 0 | -1.611933e-11 | -0.4396945
5.68052e-11 | 0.05 | -3.393952e-12 | -0.4327215
5.358133e-11 | 0.1 | -6.447731e-11 | -0.4257485
5.837472e-11 | 0.15 | 9.586775e-11 | -0.4187755
6.20228e-11 | 0.2 | 7.296164e-11 | -0.4118025
6.053813e-11 | 0.25 | -2.969347e-11 | -0.4048295
5.909587e-11 | 0.3 | -2.884525e-11 | -0.3978565
5.968975e-11 | 0.35 | 1.187773e-11 | -0.3908835
6.079268e-11 | 0.4 | 2.205846e-11 | -0.3839106
6.550124e-11 | 0.45 | 9.417137e-11 | -0.3769376
6.159864e-11 | 0.5 | -7.805199e-11 | -0.3699646
6.291362e-11 | 0.55 | 2.629951e-11 | -0.3629916
6.333783e-11 | 0.6 | 8.484322e-12 | -0.3560186
6.630721e-11 | 0.65 | 5.938755e-11 | -0.3490456
6.622236e-11 | 0.7 | -1.696975e-12 | -0.3420726
7.080367e-11 | 0.75 | 9.162613e-11 | -0.3350996
7.848161e-11 | 0.8 | 1.535588e-10 | -0.3281266
7.903309e-11 | 0.85 | 1.102951e-11 | -0.3211536
8.64141e-11 | 0.9 | 1.476204e-10 | -0.3141806
8.912893e-11 | 0.95 | 5.429655e-11 | -0.3072076
9.608572e-11 | 1 | 1.391359e-10 | -0.3002346
1.130536e-10 | 1.05 | 3.393572e-10 | -0.2932616
1.242523e-10 | 1.1 | 2.239744e-10 | -0.2862886
1.482618e-10 | 1.15 | 4.801902e-10 | -0.2793156
1.771495e-10 | 1.2 | 5.777537e-10 | -0.2723426
2.216052e-10 | 1.25 | 8.891146e-10 | -0.2653697
2.809926e-10 | 1.3 | 1.187749e-09 | -0.2583967
3.662559e-10 | 1.35 | 1.705263e-09 | -0.2514237
4.980127e-10 | 1.4 | 2.635139e-09 | -0.2444507
6.971403e-10 | 1.45 | 3.982545e-09 | -0.2374777
9.913349e-10 | 1.5 | 5.883898e-09 | -0.2305047
1.445968e-09 | 1.55 | 9.092678e-09 | -0.2235317
2.138757e-09 | 1.6 | 1.385576e-08 | -0.2165587
3.21279e-09 | 1.65 | 2.148068e-08 | -0.2095857
4.881533e-09 | 1.7 | 3.337481e-08 | -0.2026127
7.503747e-09 | 1.75 | 5.244432e-08 | -0.1956397
1.163023e-08 | 1.8 | 8.252983e-08 | -0.1886667
1.818643e-08 | 1.85 | 1.311237e-07 | -0.1816937
2.86508e-08 | 1.9 | 2.092877e-07 | -0.1747207
4.544217e-08 | 1.95 | 3.358268e-07 | -0.1677477
7.251533e-08 | 2 | 5.414637e-07 | -0.1607747
1.166368e-07 | 2.05 | 8.824294e-07 | -0.1538018
1.876927e-07 | 2.1 | 1.42112e-06 | -0.1468288
3.04533e-07 | 2.15 | 2.336796e-06 | -0.1398558
4.968584e-07 | 2.2 | 3.846513e-06 | -0.1328828
8.131564e-07 | 2.25 | 6.325965e-06 | -0.1259098
1.339693e-06 | 2.3 | 1.053074e-05 | -0.1189368
2.215216e-06 | 2.35 | 1.751047e-05 | -0.1119638
3.677957e-06 | 2.4 | 2.925471e-05 | -0.1049908
6.115503e-06 | 2.45 | 4.875097e-05 | -0.09801779
1.021926e-05 | 2.5 | 8.207524e-05 | -0.09104481
1.712164e-05 | 2.55 | 0.0001380477 | -0.08407182
2.872449e-05 | 2.6 | 0.0002320572 | -0.07709883
4.808235e-05 | 2.65 | 0.0003871558 | -0.07012581
8.068183e-05 | 2.7 | 0.0006519901 | -0.06315282
0.0001355099 | 2.75 | 0.001096562 | -0.05617984
0.0002271706 | 2.8 | 0.001833217 | -0.04920685
0.0003793958 | 2.85 | 0.003044507 | -0.04223386
0.0006290384 | 2.9 | 0.004992832 | -0.03526084
0.001038096 | 2.95 | 0.008181163 | -0.02828785
0.00169543 | 3 | 0.01314668 | -0.02131487
0.002731162 | 3.05 | 0.02071467 | -0.01434188
0.004324807 | 3.1 | 0.03187293 | -0.007368893
0.006664515 | 3.15 | 0.04679398 | -0.000395872
0.0100522 | 3.2 | 0.06775378 | 0.006577115
0.01465306 | 3.25 | 0.09201731 | 0.0135501
0.02049061 | 3.3 | 0.116751 | 0.02052309
0.02729415 | 3.35 | 0.1360709 | 0.02749608
0.0344691 | 3.4 | 0.1434985 | 0.0344691
0.04124016 | 3.45 | 0.1354213 | 0.04144209
0.04704499 | 3.5 | 0.1160968 | 0.04841507
0.05168239 | 3.55 | 0.09274804 | 0.05538806
0.05523801 | 3.6 | 0.07111251 | 0.06236105
0.05789513 | 3.65 | 0.05314218 | 0.06933407
0.05989983 | 3.7 | 0.040094 | 0.07630705
0.06140337 | 3.75 | 0.03007087 | 0.08328004
0.06253839 | 3.8 | 0.02270045 | 0.09025303
0.06340157 | 3.85 | 0.01726361 | 0.09722602
0.06406336 | 3.9 | 0.01323576 | 0.104199
0.06458221 | 3.95 | 0.01037703 | 0.111172
0.06498754 | 4 | 0.008106537 | 0.118145
0.06530839 | 4.05 | 0.006417012 | 0.125118
0.06556614 | 4.1 | 0.005154937 | 0.132091
0.06577422 | 4.15 | 0.00416158 | 0.139064
0.06594652 | 4.2 | 0.003446062 | 0.146037
0.06608918 | 4.25 | 0.002853114 | 0.15301
0.06620865 | 4.3 | 0.002389392 | 0.159983
0.06630699 | 4.35 | 0.001966816 | 0.166956
0.06639094 | 4.4 | 0.001679056 | 0.173929
0.06646177 | 4.45 | 0.001416662 | 0.1809019
0.06652566 | 4.5 | 0.00127777 | 0.187875
0.06657706 | 4.55 | 0.001028027 | 0.194848
0.06662469 | 4.6 | 0.0009524877 | 0.2018209
0.06666614 | 4.65 | 0.0008290974 | 0.2087939
0.06670143 | 4.7 | 0.000705723 | 0.2157669
0.06673449 | 4.75 | 0.000661162 | 0.2227399
0.06676294 | 4.8 | 0.0005690732 | 0.2297129
0.06679063 | 4.85 | 0.0005537303 | 0.2366859
0.06681421 | 4.9 | 0.000471769 | 0.2436589
0.06683192 | 4.95 | 0.0003542026 | 0.2506319
0.06685082 | 5 | 0.000377892 | 0.2576049
0.06686853 | 5.05 | 0.0003541993 | 0.2645779
0.06688368 | 5.1 | 0.0003029423 | 0.2715509
0.06689868 | 5.15 | 0.0003001082 | 0.2785239
0.0669125 | 5.2 | 0.0002764181 | 0.2854968
0.06692396 | 5.25 | 0.000229179 | 0.2924699
0.06693405 | 5.3 | 0.000201761 | 0.2994429
0.06694644 | 5.35 | 0.0002478077 | 0.3064158
0.06695682 | 5.4 | 0.0002075724 | 0.3133889
0.06696369 | 5.45 | 0.0001373895 | 0.3203618
0.06697306 | 5.5 | 0.0001874559 | 0.3273348
0.06698071 | 5.55 | 0.0001530343 | 0.3343079
0.06699102 | 5.6 | 0.0002060842 | 0.3412808
0.06699718 | 5.65 | 0.0001232321 | 0.3482538
0.06700528 | 5.7 | 0.0001621256 | 0.3552268
0.06700985 | 5.75 | 9.134377e-05 | 0.3621998
0.06701654 | 5.8 | 0.0001338119 | 0.3691728
0.067023 | 5.85 | 0.0001291938 | 0.3761458
0.06702914 | 5.9 | 0.0001227851 | 0.3831188
0.06703454 | 5.95 | 0.000107885 | 0.3900918
0.06703921 | 6 | 9.342992e-05 | 0.3970648
0.06704244 | 6.05 | 6.467079e-05 | 0.4040378
0.06704634 | 6.1 | 7.808253e-05 | 0.4110107
0.06705144 | 6.15 | 0.0001019236 | 0.4179838
0.06705578 | 6.2 | 8.687427e-05 | 0.4249567
0.06705925 | 6.25 | 6.929014e-05 | 0.4319297
0.06706429 | 6.3 | 0.0001007315 | 0.4389028
0.06706669 | 6.35 | 4.813103e-05 | 0.4458757
0.06706982 | 6.4 | 6.258464e-05 | 0.4528487
0.06707437 | 6.45 | 9.08976e-05 | 0.4598217
0.06707688 | 6.5 | 5.021672e-05 | 0.4667947
0.06708066 | 6.55 | 7.569761e-05 | 0.4737677
0.06708214 | 6.6 | 2.950447e-05 | 0.4807407
0.06708682 | 6.65 | 9.357894e-05 | 0.4877137
0.06709007 | 6.7 | 6.511845e-05 | 0.4946867
0.06709106 | 6.75 | 1.966946e-05 | 0.5016597
0.06709338 | 6.8 | 4.649145e-05 | 0.5086327
0.0670974 | 6.85 | 8.031772e-05 | 0.5156057
0.06709995 | 6.9 | 5.111079e-05 | 0.5225787
0.06710146 | 6.95 | 3.010052e-05 | 0.5295516
0.06710193 | 7 | 9.536707e-06 | 0.5365246
0.06710478 | 7.05 | 5.692222e-05 | 0.5434977
0.0671085 | 7.1 | 7.450623e-05 | 0.5504706
0.06711164 | 7.15 | 6.273365e-05 | 0.5574436
0.06711072 | 7.2 | -1.832853e-05 | 0.5644166
0.06711487 | 7.25 | 8.285014e-05 | 0.5713896
0.06711651 | 7.3 | 3.278243e-05 | 0.5783626
0.06711766 | 7.35 | 2.309693e-05 | 0.5853356
0.06711945 | 7.4 | 3.576265e-05 | 0.5923086
0.06712193 | 7.45 | 4.962115e-05 | 0.5992816
0.06712274 | 7.5 | 1.609319e-05 | 0.6062546
0.06712439 | 7.55 | 3.308045e-05 | 0.6132276
0.06712591 | 7.6 | 3.039854e-05 | 0.6202006
0.06712852 | 7.65 | 5.215387e-05 | 0.6271736
0.06713081 | 7.7 | 4.589584e-05 | 0.6341465
0.06713105 | 7.75 | 4.768353e-06 | 0.6411196
0.06713396 | 7.8 | 5.811431e-05 | 0.6480926
0.06713502 | 7.85 | 2.130878e-05 | 0.6550655
0.06713563 | 7.9 | 1.221891e-05 | 0.6620386
0.06713759 | 7.95 | 3.919028e-05 | 0.6690115
0.06713995 | 8 | 4.72365e-05 | 0.6759845