## T3-10K
DrainI | GateV | GM | IDLIN | VT
4.714035e-12 | -10 | #REF | -1.207877 | 1.285138
2.465778e-12 | -9.95 | -4.496497e-11 | -1.202526
6.198708e-12 | -9.9 | 7.465833e-11 | -1.197174
3.399003e-12 | -9.85 | -5.599495e-11 | -1.191822
3.144512e-12 | -9.8 | -5.089798e-12 | -1.186471
4.247408e-12 | -9.75 | 2.205783e-11 | -1.181119
4.332229e-12 | -9.7 | 1.696414e-12 | -1.175767
6.453227e-12 | -9.65 | 4.241979e-11 | -1.170416
7.174344e-12 | -9.6 | 1.442257e-11 | -1.165064
5.180661e-12 | -9.55 | -3.987351e-11 | -1.159713
5.944162e-12 | -9.5 | 1.526995e-11 | -1.154361
4.162559e-12 | -9.45 | -3.563192e-11 | -1.149009
5.944162e-12 | -9.4 | 3.563192e-11 | -1.143658
3.992889e-12 | -9.35 | -3.902605e-11 | -1.138306
4.629186e-12 | -9.3 | 1.272588e-11 | -1.132954
3.65355e-12 | -9.25 | -1.951265e-11 | -1.127603
5.604822e-12 | -9.2 | 3.90253e-11 | -1.122251
4.332229e-12 | -9.15 | -2.545177e-11 | -1.1169
6.283557e-12 | -9.1 | 3.902716e-11 | -1.111548
4.120149e-12 | -9.05 | -4.3268e-11 | -1.106196
5.562412e-12 | -9 | 2.884515e-11 | -1.100845
7.131934e-12 | -8.95 | 3.139033e-11 | -1.095493
5.859341e-12 | -8.9 | -2.545177e-11 | -1.090141
6.241119e-12 | -8.85 | 7.635675e-12 | -1.08479
6.792594e-12 | -8.8 | 1.102947e-11 | -1.079438
6.283557e-12 | -8.75 | -1.018071e-11 | -1.074087
8.234857e-12 | -8.7 | 3.902586e-11 | -1.068735
8.913537e-12 | -8.65 | 1.357353e-11 | -1.063383
8.10757e-12 | -8.6 | -1.611957e-11 | -1.058032
1.090728e-11 | -8.55 | 5.599388e-11 | -1.05268
9.295342e-12 | -8.5 | -3.223853e-11 | -1.047328
1.311309e-11 | -8.45 | 7.635474e-11 | -1.041977
1.31555e-11 | -8.4 | 8.482072e-13 | -1.036625
1.45978e-11 | -8.35 | 2.884625e-11 | -1.031274
1.434328e-11 | -8.3 | -5.090353e-12 | -1.025922
1.514924e-11 | -8.25 | 1.611927e-11 | -1.02057
1.485229e-11 | -8.2 | -5.939115e-12 | -1.015219
1.739747e-11 | -8.15 | 5.090353e-11 | -1.009867
1.684602e-11 | -8.1 | -1.102912e-11 | -1.004515
1.773681e-11 | -8.05 | 1.781568e-11 | -0.9991638
1.947606e-11 | -8 | 3.478482e-11 | -0.9938121
2.049411e-11 | -7.95 | 2.036086e-11 | -0.9884605
2.011233e-11 | -7.9 | -7.635603e-12 | -0.9831089
1.807621e-11 | -7.85 | -4.072227e-11 | -0.9777572
1.820344e-11 | -7.8 | 2.544646e-12 | -0.9724056
1.87125e-11 | -7.75 | 1.018126e-11 | -0.967054
1.854281e-11 | -7.7 | -3.393939e-12 | -0.9617023
1.913666e-11 | -7.65 | 1.187723e-11 | -0.9563507
1.76944e-11 | -7.6 | -2.884515e-11 | -0.9509991
1.612488e-11 | -7.55 | -3.139063e-11 | -0.9456475
1.688844e-11 | -7.5 | 1.527106e-11 | -0.9402958
1.688844e-11 | -7.45 | 0 | -0.9349442
1.506442e-11 | -7.4 | -3.648047e-11 | -0.9295926
1.42584e-11 | -7.35 | -1.612038e-11 | -0.9242409
1.260406e-11 | -7.3 | -3.308706e-11 | -0.9188893
1.226472e-11 | -7.25 | -6.786767e-12 | -0.9135377
1.167083e-11 | -7.2 | -1.187768e-11 | -0.908186
1.120423e-11 | -7.15 | -9.332033e-12 | -0.9028344
1.188291e-11 | -7.1 | 1.357353e-11 | -0.8974828
1.082243e-11 | -7.05 | -2.120982e-11 | -0.8921312
8.404527e-12 | -7 | -4.83578e-11 | -0.8867796
8.701456e-12 | -6.95 | 5.93856e-12 | -0.8814279
8.574197e-12 | -6.9 | -2.545201e-12 | -0.8760763
8.786305e-12 | -6.85 | 4.242146e-12 | -0.8707247
7.428891e-12 | -6.8 | -2.714844e-11 | -0.8653731
5.223072e-12 | -6.75 | -4.411621e-11 | -0.8600214
6.368378e-12 | -6.7 | 2.290603e-11 | -0.8546698
5.095785e-12 | -6.65 | -2.545201e-11 | -0.8493182
5.816958e-12 | -6.6 | 1.442341e-11 | -0.8439665
4.798856e-12 | -6.55 | -2.036216e-11 | -0.8386149
6.622924e-12 | -6.5 | 3.648123e-11 | -0.8332633
4.671596e-12 | -6.45 | -3.902641e-11 | -0.8279116
4.671596e-12 | -6.4 | 0 | -0.82256
4.671596e-12 | -6.35 | 0 | -0.8172084
6.538048e-12 | -6.3 | 3.732924e-11 | -0.8118568
5.435152e-12 | -6.25 | -2.205783e-11 | -0.8065051
7.513712e-12 | -6.2 | 4.157103e-11 | -0.8011535
5.604822e-12 | -6.15 | -3.817801e-11 | -0.7958019
7.259193e-12 | -6.1 | 3.30873e-11 | -0.7904502
5.435152e-12 | -6.05 | -3.648103e-11 | -0.7850986
6.071449e-12 | -6 | 1.272588e-11 | -0.779747
4.841266e-12 | -5.95 | -2.460356e-11 | -0.7743953
5.944162e-12 | -5.9 | 2.205804e-11 | -0.7690438
5.010992e-12 | -5.85 | -1.866333e-11 | -0.7636921
5.901751e-12 | -5.8 | 1.78153e-11 | -0.7583405
4.417106e-12 | -5.75 | -2.96928e-11 | -0.7529889
6.113887e-12 | -5.7 | 3.39355e-11 | -0.7476372
7.004675e-12 | -5.65 | 1.781585e-11 | -0.7422856
6.750184e-12 | -5.6 | -5.089798e-12 | -0.736934
8.659046e-12 | -5.55 | 3.817746e-11 | -0.7315824
7.428891e-12 | -5.5 | -2.4603e-11 | -0.7262307
9.083234e-12 | -5.45 | 3.308674e-11 | -0.7208791
9.210493e-12 | -5.4 | 2.545201e-12 | -0.7155275
8.362117e-12 | -5.35 | -1.696747e-11 | -0.7101758
1.065276e-11 | -5.3 | 4.581306e-11 | -0.7048242
8.956003e-12 | -5.25 | -3.393495e-11 | -0.6994726
1.099212e-11 | -5.2 | 4.072227e-11 | -0.6941209
1.341002e-11 | -5.15 | 4.835826e-11 | -0.6887693
1.103453e-11 | -5.1 | -4.750959e-11 | -0.6834177
1.336761e-11 | -5.05 | 4.666183e-11 | -0.6780661
1.447054e-11 | -5 | 2.205838e-11 | -0.6727144
1.612488e-11 | -4.95 | 3.308674e-11 | -0.6673628
1.65491e-11 | -4.9 | 8.484373e-12 | -0.6620112
1.697328e-11 | -4.85 | 8.483737e-12 | -0.6566595
1.824588e-11 | -4.8 | 2.545201e-11 | -0.6513079
2.049411e-11 | -4.75 | 4.496442e-11 | -0.6459563
1.994266e-11 | -4.7 | -1.102891e-11 | -0.6406047
2.108799e-11 | -4.65 | 2.290681e-11 | -0.6352531
2.5033e-11 | -4.6 | 7.889992e-11 | -0.6299014
2.579656e-11 | -4.55 | 1.527121e-11 | -0.6245498
2.728123e-11 | -4.5 | 2.969336e-11 | -0.6191982
2.85538e-11 | -4.45 | 2.545121e-11 | -0.6138465
3.207465e-11 | -4.4 | 7.041741e-11 | -0.6084949
3.801337e-11 | -4.35 | 1.18774e-10 | -0.6031433
3.746192e-11 | -4.3 | -1.102902e-11 | -0.5977917
4.051612e-11 | -4.25 | 6.108368e-11 | -0.59244
4.560649e-11 | -4.2 | 1.018071e-10 | -0.5870884
4.670939e-11 | -4.15 | 2.205804e-11 | -0.5817368
5.336925e-11 | -4.1 | 1.331968e-10 | -0.5763851
5.451456e-11 | -4.05 | 2.290625e-11 | -0.5710335
5.84596e-11 | -4 | 7.890047e-11 | -0.5656819
6.439835e-11 | -3.95 | 1.187751e-10 | -0.5603303
7.029466e-11 | -3.9 | 1.179263e-10 | -0.5549786
7.568193e-11 | -3.85 | 1.077451e-10 | -0.549627
7.937243e-11 | -3.8 | 7.380992e-11 | -0.5442754
9.027429e-11 | -3.75 | 2.180375e-10 | -0.5389237
9.583123e-11 | -3.7 | 1.11139e-10 | -0.5335721
1.049514e-10 | -3.65 | 1.824043e-10 | -0.5282205
1.146655e-10 | -3.6 | 1.942811e-10 | -0.5228688
1.24931e-10 | -3.55 | 2.053104e-10 | -0.5175172
1.356632e-10 | -3.5 | 2.14643e-10 | -0.5121656
1.472862e-10 | -3.45 | 2.324598e-10 | -0.506814
1.61624e-10 | -3.4 | 2.867564e-10 | -0.5014624
1.802886e-10 | -3.35 | 3.732911e-10 | -0.4961107
1.908511e-10 | -3.3 | 2.112496e-10 | -0.4907591
2.129092e-10 | -3.25 | 4.411636e-10 | -0.4854075
2.352643e-10 | -3.2 | 4.471028e-10 | -0.4800558
2.521473e-10 | -3.15 | 3.376602e-10 | -0.4747042
2.845559e-10 | -3.1 | 6.481685e-10 | -0.4693526
3.072079e-10 | -3.05 | 4.530408e-10 | -0.4640009
3.38556e-10 | -3 | 6.269619e-10 | -0.4586493
3.741884e-10 | -2.95 | 7.126495e-10 | -0.4532977
4.081664e-10 | -2.9 | 6.795615e-10 | -0.4479461
4.517738e-10 | -2.85 | 8.721429e-10 | -0.4425944
4.966128e-10 | -2.8 | 8.967818e-10 | -0.4372428
5.388224e-10 | -2.75 | 8.441933e-10 | -0.4318912
5.924435e-10 | -2.7 | 1.072422e-09 | -0.4265396
6.418224e-10 | -2.65 | 9.875787e-10 | -0.4211879
6.945101e-10 | -2.6 | 1.053751e-09 | -0.4158363
7.453314e-10 | -2.55 | 1.016426e-09 | -0.4104847
7.933952e-10 | -2.5 | 9.612775e-10 | -0.405133
8.37641e-10 | -2.45 | 8.849174e-10 | -0.3997814
8.76669e-10 | -2.4 | 7.805597e-10 | -0.3944298
9.051763e-10 | -2.35 | 5.701451e-10 | -0.3890781
9.222723e-10 | -2.3 | 3.419202e-10 | -0.3837265
9.286356e-10 | -2.25 | 1.27265e-10 | -0.3783749
9.240541e-10 | -2.2 | -9.163012e-11 | -0.3730233
9.092064e-10 | -2.15 | -2.969527e-10 | -0.3676717
8.88844e-10 | -2.1 | -4.072471e-10 | -0.36232
8.633486e-10 | -2.05 | -5.099093e-10 | -0.3569684
8.283507e-10 | -2 | -6.999585e-10 | -0.3516168
8.017098e-10 | -1.95 | -5.328176e-10 | -0.3462651
7.789718e-10 | -1.9 | -4.5476e-10 | -0.3409135
7.539854e-10 | -1.85 | -4.997285e-10 | -0.3355619
7.34429e-10 | -1.8 | -3.911277e-10 | -0.3302102
7.152544e-10 | -1.75 | -3.834925e-10 | -0.3248586
7.052852e-10 | -1.7 | -1.993829e-10 | -0.319507
6.946798e-10 | -1.65 | -2.121078e-10 | -0.3141554
6.900558e-10 | -1.6 | -9.247945e-11 | -0.3088037
6.828017e-10 | -1.55 | -1.450826e-10 | -0.3034521
6.877227e-10 | -1.5 | 9.841914e-11 | -0.2981005
6.886135e-10 | -1.45 | 1.781688e-11 | -0.2927489
6.917527e-10 | -1.4 | 6.278413e-11 | -0.2873972
6.977341e-10 | -1.35 | 1.196289e-10 | -0.2820456
7.028672e-10 | -1.3 | 1.026611e-10 | -0.276694
7.087638e-10 | -1.25 | 1.179324e-10 | -0.2713423
7.219994e-10 | -1.2 | 2.647118e-10 | -0.2659907
7.326048e-10 | -1.15 | 2.121078e-10 | -0.2606391
7.512704e-10 | -1.1 | 3.733117e-10 | -0.2552875
7.824927e-10 | -1.05 | 6.244463e-10 | -0.2499358
8.288597e-10 | -1 | 9.273402e-10 | -0.2445842
8.721723e-10 | -0.95 | 8.662513e-10 | -0.2392326
9.656697e-10 | -0.9 | 1.869947e-09 | -0.2338809
1.100656e-09 | -0.85 | 2.699721e-09 | -0.2285293
1.330878e-09 | -0.8 | 4.604451e-09 | -0.2231777
1.679966e-09 | -0.75 | 6.981765e-09 | -0.2178261
2.261738e-09 | -0.7 | 1.163543e-08 | -0.2124744
3.20736e-09 | -0.65 | 1.891244e-08 | -0.2071228
4.753038e-09 | -0.6 | 3.091358e-08 | -0.2017712
7.265676e-09 | -0.55 | 5.025275e-08 | -0.1964196
1.13097e-08 | -0.5 | 8.088037e-08 | -0.1910679
1.767202e-08 | -0.45 | 1.272465e-07 | -0.1857163
2.77378e-08 | -0.4 | 2.013157e-07 | -0.1803647
4.371034e-08 | -0.35 | 3.194507e-07 | -0.175013
6.836576e-08 | -0.3 | 4.931085e-07 | -0.1696614
1.07289e-07 | -0.25 | 7.784645e-07 | -0.1643098
1.674214e-07 | -0.2 | 1.202648e-06 | -0.1589582
2.584104e-07 | -0.15 | 1.819781e-06 | -0.1536065
3.995538e-07 | -0.1 | 2.822868e-06 | -0.1482549
6.022327e-07 | -0.05 | 4.053576e-06 | -0.1429033
9.233262e-07 | 0 | 6.421872e-06 | -0.1375516
1.409069e-06 | 0.05 | 9.714862e-06 | -0.1322
2.134779e-06 | 0.1 | 1.45142e-05 | -0.1268484
3.223438e-06 | 0.15 | 2.177317e-05 | -0.1214968
4.849129e-06 | 0.2 | 3.251382e-05 | -0.1161451
7.217214e-06 | 0.25 | 4.73617e-05 | -0.1107935
1.078284e-05 | 0.3 | 7.131254e-05 | -0.1054419
1.604355e-05 | 0.35 | 0.0001052142 | -0.1000903
2.374915e-05 | 0.4 | 0.000154112 | -0.09473863
3.4968e-05 | 0.45 | 0.0002243769 | -0.089387
5.079543e-05 | 0.5 | 0.0003165485 | -0.08403537
7.408486e-05 | 0.55 | 0.0004657886 | -0.07868374
0.0001071443 | 0.6 | 0.0006611892 | -0.07333211
0.0001542884 | 0.65 | 0.0009428816 | -0.06798049
0.0002208943 | 0.7 | 0.001332118 | -0.06262886
0.0003142525 | 0.75 | 0.001867165 | -0.05727723
0.0004441785 | 0.8 | 0.00259852 | -0.0519256
0.0006173371 | 0.85 | 0.003463171 | -0.04657397
0.0008633509 | 0.9 | 0.004920281 | -0.04122235
0.001198393 | 0.95 | 0.006700834 | -0.03587072
0.00165049 | 1 | 0.00904195 | -0.03051909
0.002256046 | 1.05 | 0.01211113 | -0.02516747
0.003051959 | 1.1 | 0.01591822 | -0.01981583
0.004101489 | 1.15 | 0.02099062 | -0.01446421
0.005406367 | 1.2 | 0.02609753 | -0.009112574
0.007146554 | 1.25 | 0.03480377 | -0.003760951
0.009336062 | 1.3 | 0.0437902 | 0.001590671
0.01204257 | 1.35 | 0.05412999 | 0.006942307
0.0153115 | 1.4 | 0.0653787 | 0.01229393
0.01916604 | 1.45 | 0.07709081 | 0.01764557
0.02358102 | 1.5 | 0.08829971 | 0.02299719
0.02847608 | 1.55 | 0.09790113 | 0.02834881
0.03367269 | 1.6 | 0.1039321 | 0.03370045
0.03905207 | 1.65 | 0.1075878 | 0.03905207
0.04437594 | 1.7 | 0.1064774 | 0.0444037
0.0494431 | 1.75 | 0.1013432 | 0.04975533
0.0541073 | 1.8 | 0.09328404 | 0.05510695
0.05827557 | 1.85 | 0.08336532 | 0.06045859
0.0619163 | 1.9 | 0.07281474 | 0.06581021
0.06504338 | 1.95 | 0.0625415 | 0.07116184
0.06769323 | 2 | 0.05299707 | 0.07651347
0.06991874 | 2.05 | 0.04451026 | 0.08186509
0.07176977 | 2.1 | 0.03702063 | 0.08721671
0.07332122 | 2.15 | 0.03102872 | 0.09256836
0.07461377 | 2.2 | 0.02585116 | 0.09791998
0.07568708 | 2.25 | 0.02146619 | 0.1032716
0.07658295 | 2.3 | 0.01791747 | 0.1086232
0.07732865 | 2.35 | 0.01491399 | 0.1139749
0.07795622 | 2.4 | 0.01255135 | 0.1193265
0.07847845 | 2.45 | 0.01044453 | 0.1246781
0.07891932 | 2.5 | 0.008817473 | 0.1300297
0.07929184 | 2.55 | 0.007450439 | 0.1353814
0.07960799 | 2.6 | 0.006323016 | 0.140733
0.07987601 | 2.65 | 0.005360374 | 0.1460846
0.08010751 | 2.7 | 0.004629944 | 0.1514363
0.08030436 | 2.75 | 0.00393704 | 0.1567879
0.08047525 | 2.8 | 0.003417734 | 0.1621395
0.0806198 | 2.85 | 0.002890977 | 0.1674911
0.08075065 | 2.9 | 0.002617081 | 0.1728428
0.08086102 | 2.95 | 0.002207311 | 0.1781944
0.08095644 | 3 | 0.001908394 | 0.183546
0.08104517 | 3.05 | 0.00177473 | 0.1888976
0.08112001 | 3.1 | 0.001496823 | 0.1942493
0.08118664 | 3.15 | 0.001332606 | 0.1996009
0.08124539 | 3.2 | 0.001174958 | 0.2049525
0.08129752 | 3.25 | 0.001042635 | 0.2103042
0.08134498 | 3.3 | 0.0009490559 | 0.2156558
0.08138783 | 3.35 | 0.0008569666 | 0.2210074
0.08142698 | 3.4 | 0.000783053 | 0.2263591
0.08146073 | 3.45 | 0.0006750232 | 0.2317107
0.08149427 | 3.5 | 0.0006708509 | 0.2370623
0.08152243 | 3.55 | 0.0005631154 | 0.2424139
0.0815486 | 3.6 | 0.0005234783 | 0.2477655
0.08157244 | 3.65 | 0.0004766863 | 0.2531172
0.08159428 | 3.7 | 0.0004369025 | 0.2584688
0.08161338 | 3.75 | 0.0003819171 | 0.2638204
0.08163135 | 3.8 | 0.0003594164 | 0.2691721
0.08164903 | 3.85 | 0.0003536049 | 0.2745237
0.08166496 | 3.9 | 0.0003185856 | 0.2798753
0.08167874 | 3.95 | 0.0002756717 | 0.285227
0.08169469 | 4 | 0.0003190342 | 0.2905786
0.08170643 | 4.05 | 0.0002346924 | 0.2959302
0.08171889 | 4.1 | 0.0002492979 | 0.3012818
0.08172999 | 4.15 | 0.0002220265 | 0.3066335
0.08174188 | 4.2 | 0.0002376749 | 0.3119851
0.08175012 | 4.25 | 0.0001648062 | 0.3173367
0.08175808 | 4.3 | 0.0001592928 | 0.3226884
0.08176656 | 4.35 | 0.0001695762 | 0.32804
0.08177588 | 4.4 | 0.0001864128 | 0.3333916
0.08178202 | 4.45 | 0.0001227863 | 0.3387432
0.08178789 | 4.5 | 0.0001174207 | 0.3440949
0.08179764 | 4.55 | 0.0001949064 | 0.3494465
0.08180407 | 4.6 | 0.0001287468 | 0.3547981
0.08181074 | 4.65 | 0.0001332159 | 0.3601498
0.08181652 | 4.7 | 0.0001156337 | 0.3655014
0.08182268 | 4.75 | 0.0001232321 | 0.370853
0.08183041 | 4.8 | 0.0001546735 | 0.3762046
0.08183393 | 4.85 | 7.033388e-05 | 0.3815562
0.08183739 | 4.9 | 6.914112e-05 | 0.3869079
0.08184656 | 4.95 | 0.0001834343 | 0.3922595
0.0818515 | 5 | 9.879432e-05 | 0.3976111
0.08185609 | 5.05 | 9.17908e-05 | 0.4029628
0.08186033 | 5.1 | 8.49371e-05 | 0.4083144
0.0818663 | 5.15 | 0.0001193578 | 0.413666
0.08187005 | 5.2 | 7.495327e-05 | 0.4190176
0.08187358 | 5.25 | 7.063123e-05 | 0.4243693
0.08187941 | 5.3 | 0.0001165266 | 0.4297209
0.08188135 | 5.35 | 3.889225e-05 | 0.4350725
0.08188287 | 5.4 | 3.039825e-05 | 0.4404242
0.08188461 | 5.45 | 3.47199e-05 | 0.4457758
0.08188969 | 5.5 | 0.0001016255 | 0.4511274
0.08189283 | 5.55 | 6.273365e-05 | 0.4564791
0.08189713 | 5.6 | 8.61292e-05 | 0.4618307
0.08189894 | 5.65 | 3.620968e-05 | 0.4671823
0.08190216 | 5.7 | 6.437338e-05 | 0.4725339
0.08190377 | 5.75 | 3.218639e-05 | 0.4778856
0.08190821 | 5.8 | 8.881058e-05 | 0.4832372
0.0819112 | 5.85 | 5.9754e-05 | 0.4885888
0.08191215 | 5.9 | 1.89244e-05 | 0.4939405
0.08191761 | 5.95 | 0.0001092261 | 0.4992921
0.08191893 | 6 | 2.652397e-05 | 0.5046437
0.08192116 | 6.05 | 4.45543e-05 | 0.5099953
0.08192479 | 6.1 | 7.256907e-05 | 0.5153469
0.0819266 | 6.15 | 3.620968e-05 | 0.5206986
0.08193166 | 6.2 | 0.0001011795 | 0.5260502
0.08193172 | 6.25 | 1.192088e-06 | 0.5314018
0.08193574 | 6.3 | 8.046596e-05 | 0.5367535
0.08194064 | 6.35 | 9.790119e-05 | 0.5421051
0.08194087 | 6.4 | 4.619342e-06 | 0.5474567
0.08194281 | 6.45 | 3.889225e-05 | 0.5528083
0.08194614 | 6.5 | 6.660794e-05 | 0.55816
0.08194797 | 6.55 | 3.665672e-05 | 0.5635116
0.08194982 | 6.6 | 3.680608e-05 | 0.5688632
0.08195224 | 6.65 | 4.842859e-05 | 0.5742149
0.08195376 | 6.7 | 3.039854e-05 | 0.5795665
0.0819563 | 6.75 | 5.081277e-05 | 0.5849181
0.08195641 | 6.8 | 2.235166e-06 | 0.5902698
0.08195981 | 6.85 | 6.80987e-05 | 0.5956214
0.08196032 | 6.9 | 1.013275e-05 | 0.600973
0.08196143 | 6.95 | 2.220286e-05 | 0.6063246
0.08196317 | 7 | 3.471957e-05 | 0.6116763
0.0819649 | 7.05 | 3.471957e-05 | 0.6170279
0.08196676 | 7.1 | 3.71041e-05 | 0.6223795
0.08196745 | 7.15 | 1.385803e-05 | 0.6277312
0.08196869 | 7.2 | 2.473607e-05 | 0.6330827
0.08197113 | 7.25 | 4.887562e-05 | 0.6384344
0.08197138 | 7.3 | 5.066375e-06 | 0.643786
0.08197286 | 7.35 | 2.950447e-05 | 0.6491376
0.08197396 | 7.4 | 2.205363e-05 | 0.6544893
0.08197585 | 7.45 | 3.770015e-05 | 0.6598409
0.08197608 | 7.5 | 4.619342e-06 | 0.6651925
0.08197775 | 7.55 | 3.352748e-05 | 0.6705442
0.08197947 | 7.6 | 3.427287e-05 | 0.6758958
0.08197932 | 7.65 | -2.980221e-06 | 0.6812474
0.08198264 | 7.7 | 6.645956e-05 | 0.686599
0.08198061 | 7.75 | -4.068001e-05 | 0.6919507
0.08198246 | 7.8 | 3.695474e-05 | 0.6973023
0.08197906 | 7.85 | -6.794968e-05 | 0.7026539
0.08195493 | 7.9 | -0.0004824978 | 0.7080056
0.08194674 | 7.95 | -0.0001639137 | 0.7133572
0.08192643 | 8 | -0.0004062041 | 0.7187088

## Settings
==================================
T3-10K
==================================
Test Name | vgs-id#1@1
Mode | Sweeping
Speed | Normal
Sweep Delay | 0
Hold Time | 0
Site Coordinate | 0,0
Last Executed | 07/11/2026 17:05:24
Clarius+ Version | V1.12
Execution Time
Interlock | High Voltage Enabled
Device Terminal | Drain | Bulk | Source | Gate
Instrument | SMU3 | GNDU | SMU4 | SMU1
Name | DrainV | N/A | SourceV | GateV
Operation Mode | Voltage Bias | Common | Voltage Bias | Voltage Linear Sweep
Master/Subordinate | N/A | N/A | N/A | Master
Start/Bias | 0.1 | 0 | 0 | -10
Stop | N/A | N/A | N/A | 8
Step | N/A | N/A | N/A | 0.05
Number of Points | 0 | N/A | 0 | 361
Compliance | 0.1 | N/A | 0.1 | 0.1
Measure Current | Measured | N/A | No | No
Measure Voltage | No | N/A | No | Programmed
Current Range | Limited Auto=1uA | N/A | Limited Auto=1uA | Auto
Voltage Range | Best Fixed | N/A | Best Fixed | Best Fixed
AC Measure I Range | N/A | N/A | N/A | N/A
Dual Sweep | N/A | N/A | N/A | Disabled
Pulse Mode | Disabled | N/A | Disabled | Disabled
Pulse On Time | N/A | N/A | N/A | N/A
Pulse Off Time | N/A | N/A | N/A | N/A
Pulse Base Voltage | N/A | N/A | N/A | N/A
Presoak | N/A | N/A | N/A | N/A
Frequency Mode | N/A | N/A | N/A | N/A
Frequency | N/A | N/A | N/A | N/A
Start Frequency | N/A | N/A | N/A | N/A
Stop Frequency | N/A | N/A | N/A | N/A
Frequency Points | N/A | N/A | N/A | N/A
AC Drive Signal | OFF | N/A | OFF | OFF
Overvoltage Protection
Compensation
CVU Path
Formulas
GM = DIFF(DRAINI, GATEV)
IDLIN = TANFIT(GATEV, DRAINI, MAXPOS(GM))
VT = TANFITXINT(GATEV, DRAINI, MAXPOS(GM))
==================================
T2-10K
==================================
Test Name | vgs-id#1@1
Mode | Sweeping
Speed | Normal
Sweep Delay | 0
Hold Time | 0
Site Coordinate | 0,0
Last Executed | 07/11/2026 17:04:10
Clarius+ Version | V1.12
Execution Time
Interlock | High Voltage Enabled
Device Terminal | Drain | Bulk | Source | Gate
Instrument | SMU3 | GNDU | SMU4 | SMU1
Name | DrainV | N/A | SourceV | GateV
Operation Mode | Voltage Bias | Common | Voltage Bias | Voltage Linear Sweep
Master/Subordinate | N/A | N/A | N/A | Master
Start/Bias | 0.1 | 0 | 0 | -10
Stop | N/A | N/A | N/A | 8
Step | N/A | N/A | N/A | 0.05
Number of Points | 0 | N/A | 0 | 361
Compliance | 0.1 | N/A | 0.1 | 0.1
Measure Current | Measured | N/A | No | No
Measure Voltage | No | N/A | No | Programmed
Current Range | Limited Auto=1uA | N/A | Limited Auto=1uA | Auto
Voltage Range | Best Fixed | N/A | Best Fixed | Best Fixed
AC Measure I Range | N/A | N/A | N/A | N/A
Dual Sweep | N/A | N/A | N/A | Disabled
Pulse Mode | Disabled | N/A | Disabled | Disabled
Pulse On Time | N/A | N/A | N/A | N/A
Pulse Off Time | N/A | N/A | N/A | N/A
Pulse Base Voltage | N/A | N/A | N/A | N/A
Presoak | N/A | N/A | N/A | N/A
Frequency Mode | N/A | N/A | N/A | N/A
Frequency | N/A | N/A | N/A | N/A
Start Frequency | N/A | N/A | N/A | N/A
Stop Frequency | N/A | N/A | N/A | N/A
Frequency Points | N/A | N/A | N/A | N/A
AC Drive Signal | OFF | N/A | OFF | OFF
Overvoltage Protection
Compensation
CVU Path
Formulas
GM = DIFF(DRAINI, GATEV)
IDLIN = TANFIT(GATEV, DRAINI, MAXPOS(GM))
VT = TANFITXINT(GATEV, DRAINI, MAXPOS(GM))
==================================
T1-10K
==================================
Test Name | vgs-id#1@1
Mode | Sweeping
Speed | Normal
Sweep Delay | 0
Hold Time | 0
Site Coordinate | 0,0
Last Executed | 07/11/2026 17:02:24
Clarius+ Version | V1.12
Execution Time
Interlock | High Voltage Enabled
Device Terminal | Drain | Bulk | Source | Gate
Instrument | SMU3 | GNDU | SMU4 | SMU1
Name | DrainV | N/A | SourceV | GateV
Operation Mode | Voltage Bias | Common | Voltage Bias | Voltage Linear Sweep
Master/Subordinate | N/A | N/A | N/A | Master
Start/Bias | 0.1 | 0 | 0 | -10
Stop | N/A | N/A | N/A | 8
Step | N/A | N/A | N/A | 0.05
Number of Points | 0 | N/A | 0 | 361
Compliance | 0.1 | N/A | 0.1 | 0.1
Measure Current | Measured | N/A | No | No
Measure Voltage | No | N/A | No | Programmed
Current Range | Limited Auto=1uA | N/A | Limited Auto=1uA | Auto
Voltage Range | Best Fixed | N/A | Best Fixed | Best Fixed
AC Measure I Range | N/A | N/A | N/A | N/A
Dual Sweep | N/A | N/A | N/A | Disabled
Pulse Mode | Disabled | N/A | Disabled | Disabled
Pulse On Time | N/A | N/A | N/A | N/A
Pulse Off Time | N/A | N/A | N/A | N/A
Pulse Base Voltage | N/A | N/A | N/A | N/A
Presoak | N/A | N/A | N/A | N/A
Frequency Mode | N/A | N/A | N/A | N/A
Frequency | N/A | N/A | N/A | N/A
Start Frequency | N/A | N/A | N/A | N/A
Stop Frequency | N/A | N/A | N/A | N/A
Frequency Points | N/A | N/A | N/A | N/A
AC Drive Signal | OFF | N/A | OFF | OFF
Overvoltage Protection
Compensation
CVU Path
Formulas
GM = DIFF(DRAINI, GATEV)
IDLIN = TANFIT(GATEV, DRAINI, MAXPOS(GM))
VT = TANFITXINT(GATEV, DRAINI, MAXPOS(GM))

## T2-10K
DrainI | GateV | GM | IDLIN | VT
3.65355e-12 | -10 | #REF | -1.20261 | 1.190949
4.120149e-12 | -9.95 | 9.331944e-12 | -1.197237
3.314182e-12 | -9.9 | -1.611927e-11 | -1.191864
4.544365e-12 | -9.85 | 2.460403e-11 | -1.186491
6.113887e-12 | -9.8 | 3.139033e-11 | -1.181118
4.417106e-12 | -9.75 | -3.39355e-11 | -1.175744
3.82322e-12 | -9.7 | -1.187768e-11 | -1.170371
4.798856e-12 | -9.65 | 1.951265e-11 | -1.164998
4.671596e-12 | -9.6 | -2.545225e-12 | -1.159625
5.223072e-12 | -9.55 | 1.102947e-11 | -1.154252
5.053374e-12 | -9.5 | -3.393939e-12 | -1.148879
4.501927e-12 | -9.45 | -1.102891e-11 | -1.143506
4.968526e-12 | -9.4 | 9.331944e-12 | -1.138132
1.362854e-12 | -9.35 | -7.211453e-11 | -1.132759
6.538048e-12 | -9.3 | 1.035035e-10 | -1.127386
5.774492e-12 | -9.25 | -1.527106e-11 | -1.122013
-5.036249e-13 | -9.2 | -1.255619e-10 | -1.11664
8.319706e-12 | -9.15 | 1.764659e-10 | -1.111267
4.332229e-12 | -9.1 | -7.975076e-11 | -1.105894
6.877415e-12 | -9.05 | 5.090353e-11 | -1.100521
3.526263e-12 | -9 | -6.70228e-11 | -1.095147
6.835005e-12 | -8.95 | 6.617459e-11 | -1.089774
6.707718e-12 | -8.9 | -2.545732e-12 | -1.084401
5.095785e-12 | -8.85 | -3.223915e-11 | -1.079028
8.616607e-12 | -8.8 | 7.041618e-11 | -1.073655
4.459516e-12 | -8.75 | -8.314151e-11 | -1.068282
8.574197e-12 | -8.7 | 8.22933e-11 | -1.062909
5.520001e-12 | -8.65 | -6.108368e-11 | -1.057535
5.180661e-12 | -8.6 | -6.786897e-12 | -1.052162
1.103453e-11 | -8.55 | 1.17077e-10 | -1.046789
6.453227e-12 | -8.5 | -9.16258e-11 | -1.041416
1.196779e-11 | -8.45 | 1.102908e-10 | -1.036043
1.018613e-11 | -8.4 | -3.563303e-11 | -1.03067
8.913537e-12 | -8.35 | -2.545225e-11 | -1.025297
1.294342e-11 | -8.3 | 8.059744e-11 | -1.019924
1.133149e-11 | -8.25 | -3.223853e-11 | -1.01455
1.396147e-11 | -8.2 | 5.259939e-11 | -1.009177
1.41312e-11 | -8.15 | 3.394494e-12 | -1.003804
1.807621e-11 | -8.1 | 7.890142e-11 | -0.998431
1.816103e-11 | -8.05 | 1.696414e-12 | -0.9930578
1.608247e-11 | -8 | -4.157103e-11 | -0.9876847
1.548858e-11 | -7.95 | -1.187768e-11 | -0.9823115
1.888217e-11 | -7.9 | 6.787221e-11 | -0.9769384
1.578554e-11 | -7.85 | -6.193244e-11 | -0.9715652
2.1597e-11 | -7.8 | 1.162299e-10 | -0.9661921
1.883976e-11 | -7.75 | -5.514457e-11 | -0.960819
1.803374e-11 | -7.7 | -1.612038e-11 | -0.9554458
2.062137e-11 | -7.65 | 5.175279e-11 | -0.9500727
1.841555e-11 | -7.6 | -4.411621e-11 | -0.9446995
1.790651e-11 | -7.55 | -1.01808e-11 | -0.9393264
1.811862e-11 | -7.5 | 4.242146e-12 | -0.9339533
1.625214e-11 | -7.45 | -3.732944e-11 | -0.9285801
1.396147e-11 | -7.4 | -4.581362e-11 | -0.923207
1.44281e-11 | -7.35 | 9.332499e-12 | -0.9178339
1.222228e-11 | -7.3 | -4.411663e-11 | -0.9124608
1.587039e-11 | -7.25 | 7.296191e-11 | -0.9070876
1.311309e-11 | -7.2 | -5.514568e-11 | -0.9017144
1.133149e-11 | -7.15 | -3.563226e-11 | -0.8963413
1.31555e-11 | -7.1 | 3.648012e-11 | -0.8909682
1.264647e-11 | -7.05 | -1.01808e-11 | -0.8855951
1.018613e-11 | -7 | -4.920656e-11 | -0.8802219
1.018613e-11 | -6.95 | 0 | -0.8748487
9.422602e-12 | -6.9 | -1.527065e-11 | -0.8694756
9.677092e-12 | -6.85 | 5.089798e-12 | -0.8641025
8.10757e-12 | -6.8 | -3.139063e-11 | -0.8587294
5.859341e-12 | -6.75 | -4.496442e-11 | -0.8533562
6.792594e-12 | -6.7 | 1.8665e-11 | -0.8479831
4.459516e-12 | -6.65 | -4.666183e-11 | -0.84261
7.344014e-12 | -6.6 | 5.768974e-11 | -0.8372368
7.768231e-12 | -6.55 | 8.484373e-12 | -0.8318637
6.410789e-12 | -6.5 | -2.714874e-11 | -0.8264905
6.368378e-12 | -6.45 | -8.482072e-13 | -0.8211174
8.659046e-12 | -6.4 | 4.581362e-11 | -0.8157443
7.72582e-12 | -6.35 | -1.866444e-11 | -0.8103711
8.10757e-12 | -6.3 | 7.635047e-12 | -0.804998
7.089523e-12 | -6.25 | -2.036086e-11 | -0.7996248
7.004675e-12 | -6.2 | -1.696969e-12 | -0.7942517
7.38648e-12 | -6.15 | 7.636158e-12 | -0.7888786
4.671596e-12 | -6.1 | -5.429747e-11 | -0.7835054
9.974049e-12 | -6.05 | 1.060497e-10 | -0.7781323
7.301604e-12 | -6 | -5.344871e-11 | -0.7727592
7.259193e-12 | -5.95 | -8.482072e-13 | -0.767386
9.083234e-12 | -5.9 | 3.648103e-11 | -0.7620129
7.55615e-12 | -5.85 | -3.054156e-11 | -0.7566397
9.974049e-12 | -5.8 | 4.835826e-11 | -0.7512666
1.056794e-11 | -5.75 | 1.187768e-11 | -0.7458935
9.040824e-12 | -5.7 | -3.054212e-11 | -0.7405203
9.083234e-12 | -5.65 | 8.482152e-13 | -0.7351472
9.549833e-12 | -5.6 | 9.331944e-12 | -0.729774
1.065276e-11 | -5.55 | 2.205859e-11 | -0.7244009
1.124664e-11 | -5.5 | 1.187768e-11 | -0.7190278
1.145875e-11 | -5.45 | 4.242146e-12 | -0.7136546
1.120423e-11 | -5.4 | -5.090402e-12 | -0.7082815
1.345243e-11 | -5.35 | 4.496386e-11 | -0.7029084
1.281616e-11 | -5.3 | -1.272545e-11 | -0.6975352
1.319794e-11 | -5.25 | 7.63553e-12 | -0.6921621
1.633699e-11 | -5.2 | 6.278065e-11 | -0.6867889
1.480988e-11 | -5.15 | -3.054241e-11 | -0.6814158
1.777925e-11 | -5.1 | 5.938727e-11 | -0.6760427
1.977296e-11 | -5.05 | 3.987444e-11 | -0.6706696
1.850037e-11 | -5 | -2.545177e-11 | -0.6652964
2.006989e-11 | -4.95 | 3.139033e-11 | -0.6599232
2.019715e-11 | -4.9 | 2.545201e-12 | -0.6545501
2.376041e-11 | -4.85 | 7.126494e-11 | -0.649177
2.443912e-11 | -4.8 | 1.357422e-11 | -0.6438039
2.482092e-11 | -4.75 | 7.636085e-12 | -0.6384307
3.080206e-11 | -4.7 | 1.196222e-10 | -0.6330576
2.723882e-11 | -4.65 | -7.126507e-11 | -0.6276844
3.105657e-11 | -4.6 | 7.635474e-11 | -0.6223113
3.402595e-11 | -4.55 | 5.938783e-11 | -0.6169382
3.729225e-11 | -4.5 | 6.532583e-11 | -0.611565
3.992229e-11 | -4.45 | 5.26005e-11 | -0.6061919
4.280679e-11 | -4.4 | 5.769029e-11 | -0.6008188
4.581857e-11 | -4.35 | 6.023548e-11 | -0.5954456
4.760017e-11 | -4.3 | 3.563226e-11 | -0.5900725
5.120585e-11 | -4.25 | 7.211315e-11 | -0.5846993
5.417522e-11 | -4.2 | 5.938727e-11 | -0.5793262
5.850204e-11 | -4.15 | 8.653683e-11 | -0.5739531
6.584058e-11 | -4.1 | 1.467704e-10 | -0.5685799
6.889483e-11 | -4.05 | 6.108538e-11 | -0.5632068
7.47063e-11 | -4 | 1.162288e-10 | -0.5578336
7.996631e-11 | -3.95 | 1.052004e-10 | -0.5524605
8.730491e-11 | -3.9 | 1.467722e-10 | -0.5470874
9.608575e-11 | -3.85 | 1.756161e-10 | -0.5417142
1.010488e-10 | -3.8 | 9.92618e-11 | -0.5363411
1.119507e-10 | -3.75 | 2.180369e-10 | -0.530968
1.205194e-10 | -3.7 | 1.713753e-10 | -0.5255948
1.29682e-10 | -3.65 | 1.832525e-10 | -0.5202217
1.412202e-10 | -3.6 | 2.307618e-10 | -0.5148485
1.538612e-10 | -3.55 | 2.528202e-10 | -0.5094754
1.674355e-10 | -3.5 | 2.714859e-10 | -0.5041023
1.822399e-10 | -3.45 | 2.960884e-10 | -0.4987291
1.998016e-10 | -3.4 | 3.512349e-10 | -0.493356
2.16727e-10 | -3.35 | 3.385063e-10 | -0.4879828
2.361552e-10 | -3.3 | 3.88564e-10 | -0.4826097
2.596556e-10 | -3.25 | 4.700089e-10 | -0.4772366
2.828167e-10 | -3.2 | 4.632221e-10 | -0.4718634
3.122983e-10 | -3.15 | 5.896328e-10 | -0.4664903
3.422465e-10 | -3.1 | 5.989614e-10 | -0.4611172
3.761821e-10 | -3.05 | 6.787138e-10 | -0.455744
4.132144e-10 | -3 | 7.40646e-10 | -0.4503709
4.518162e-10 | -2.95 | 7.720365e-10 | -0.4449978
4.966553e-10 | -2.9 | 8.967829e-10 | -0.4396246
5.439979e-10 | -2.85 | 9.46849e-10 | -0.4342515
5.928253e-10 | -2.8 | 9.765487e-10 | -0.4288783
6.44707e-10 | -2.75 | 1.037635e-09 | -0.4235052
7.004492e-10 | -2.7 | 1.114845e-09 | -0.4181321
7.558519e-10 | -2.65 | 1.108056e-09 | -0.4127589
8.093881e-10 | -2.6 | 1.070719e-09 | -0.4073858
8.60676e-10 | -2.55 | 1.025758e-09 | -0.4020126
9.043279e-10 | -2.5 | 8.730403e-10 | -0.3966395
9.428044e-10 | -2.45 | 7.695296e-10 | -0.3912664
9.705482e-10 | -2.4 | 5.548767e-10 | -0.3858932
9.894683e-10 | -2.35 | 3.784003e-10 | -0.3805201
9.943892e-10 | -2.3 | 9.841914e-11 | -0.375147
9.870926e-10 | -2.25 | -1.459323e-10 | -0.3697738
9.713542e-10 | -2.2 | -3.147685e-10 | -0.3644007
9.459011e-10 | -2.15 | -5.090622e-10 | -0.3590276
9.155697e-10 | -2.1 | -6.066269e-10 | -0.3536544
8.836686e-10 | -2.05 | -6.380225e-10 | -0.3482813
8.53634e-10 | -2 | -6.006923e-10 | -0.3429081
8.244054e-10 | -1.95 | -5.845718e-10 | -0.337535
8.011583e-10 | -1.9 | -4.649419e-10 | -0.3321619
7.773173e-10 | -1.85 | -4.768201e-10 | -0.3267887
7.629364e-10 | -1.8 | -2.876184e-10 | -0.3214156
7.526703e-10 | -1.75 | -2.053215e-10 | -0.3160424
7.421073e-10 | -1.7 | -2.112601e-10 | -0.3106693
7.383318e-10 | -1.65 | -7.55106e-11 | -0.3052962
7.362531e-10 | -1.6 | -4.157345e-11 | -0.299923
7.351926e-10 | -1.55 | -2.121078e-11 | -0.2945499
7.429982e-10 | -1.5 | 1.561119e-10 | -0.2891768
7.442708e-10 | -1.45 | 2.5453e-11 | -0.2838036
7.474948e-10 | -1.4 | 6.448055e-11 | -0.2784305
7.52034e-10 | -1.35 | 9.078302e-11 | -0.2730573
7.620455e-10 | -1.3 | 2.002295e-10 | -0.2676842
7.758326e-10 | -1.25 | 2.757419e-10 | -0.2623111
7.95389e-10 | -1.2 | 3.911286e-10 | -0.2569379
8.218177e-10 | -1.15 | 5.285731e-10 | -0.2515648
8.644515e-10 | -1.1 | 8.526776e-10 | -0.2461917
9.349989e-10 | -1.05 | 1.410945e-09 | -0.2408185
1.045465e-09 | -1 | 2.209324e-09 | -0.2354454
1.213837e-09 | -0.95 | 3.367434e-09 | -0.2300722
1.487117e-09 | -0.9 | 5.465611e-09 | -0.2246991
1.911589e-09 | -0.85 | 8.489444e-09 | -0.219326
2.582573e-09 | -0.8 | 1.341968e-08 | -0.2139528
3.644813e-09 | -0.75 | 2.124479e-08 | -0.2085797
5.316738e-09 | -0.7 | 3.343848e-08 | -0.2032066
7.922364e-09 | -0.65 | 5.211252e-08 | -0.1978334
1.204775e-08 | -0.6 | 8.250779e-08 | -0.1924603
1.854315e-08 | -0.55 | 1.29908e-07 | -0.1870871
2.865139e-08 | -0.5 | 2.021648e-07 | -0.181714
4.416268e-08 | -0.45 | 3.102257e-07 | -0.1763409
6.787405e-08 | -0.4 | 4.742275e-07 | -0.1709677
1.051828e-07 | -0.35 | 7.461749e-07 | -0.1655946
1.621598e-07 | -0.3 | 1.139539e-06 | -0.1602215
2.496946e-07 | -0.25 | 1.750696e-06 | -0.1548483
3.832918e-07 | -0.2 | 2.671946e-06 | -0.1494752
5.80972e-07 | -0.15 | 3.953603e-06 | -0.144102
8.893405e-07 | -0.1 | 6.167369e-06 | -0.1387289
1.356416e-06 | -0.05 | 9.341501e-06 | -0.1333558
2.053452e-06 | 0 | 1.394074e-05 | -0.1279826
3.096149e-06 | 0.05 | 2.085394e-05 | -0.1226095
4.650637e-06 | 0.1 | 3.108976e-05 | -0.1172364
6.8969e-06 | 0.15 | 4.492525e-05 | -0.1118632
1.031578e-05 | 0.2 | 6.837756e-05 | -0.1064901
1.535752e-05 | 0.25 | 0.0001008349 | -0.1011169
2.27377e-05 | 0.3 | 0.0001476035 | -0.0957438
3.349612e-05 | 0.35 | 0.0002151684 | -0.09037066
4.906636e-05 | 0.4 | 0.0003114048 | -0.08499752
7.090539e-05 | 0.45 | 0.0004367807 | -0.07962439
0.0001030092 | 0.5 | 0.0006420762 | -0.07425125
0.000148675 | 0.55 | 0.0009133154 | -0.06887811
0.0002126296 | 0.6 | 0.001279092 | -0.06350497
0.0003029501 | 0.65 | 0.001806411 | -0.05813184
0.0004288253 | 0.7 | 0.002517503 | -0.0527587
0.0005971604 | 0.75 | 0.003366701 | -0.04738556
0.0008362167 | 0.8 | 0.004781126 | -0.04201242
0.00116193 | 0.85 | 0.006514262 | -0.03663928
0.001602296 | 0.9 | 0.008807326 | -0.03126615
0.002192294 | 0.95 | 0.01179996 | -0.02589301
0.002974452 | 1 | 0.01564317 | -0.02051987
0.004001003 | 1.05 | 0.02053103 | -0.01514674
0.005269163 | 1.1 | 0.02536316 | -0.009773593
0.006971041 | 1.15 | 0.03403759 | -0.004400461
0.009114385 | 1.2 | 0.04286682 | 0.0009726846
0.01176214 | 1.25 | 0.05295513 | 0.006345817
0.01496912 | 1.3 | 0.06413969 | 0.01171895
0.01876288 | 1.35 | 0.07587511 | 0.0170921
0.02311884 | 1.4 | 0.08711927 | 0.02246523
0.02796872 | 1.45 | 0.09699748 | 0.02783837
0.03318276 | 1.5 | 0.1042808 | 0.03321151
0.03858464 | 1.55 | 0.1080378 | 0.03858464
0.04392903 | 1.6 | 0.1068877 | 0.04395778
0.04909746 | 1.65 | 0.1033686 | 0.04933092
0.0539002 | 1.7 | 0.09605461 | 0.05470406
0.05822733 | 1.75 | 0.08654275 | 0.06007719
0.06204251 | 1.8 | 0.07630363 | 0.06545033
0.06533933 | 1.85 | 0.06593628 | 0.07082347
0.06815239 | 1.9 | 0.05626132 | 0.07619661
0.07053018 | 1.95 | 0.0475558 | 0.08156975
0.0725261 | 2 | 0.03991831 | 0.08694288
0.07419921 | 2.05 | 0.03346238 | 0.09231602
0.07558627 | 2.1 | 0.02774122 | 0.09768915
0.07675119 | 2.15 | 0.02329832 | 0.1030623
0.0777268 | 2.2 | 0.0195122 | 0.1084354
0.0785438 | 2.25 | 0.01634003 | 0.1138086
0.07922906 | 2.3 | 0.01370506 | 0.1191817
0.07980593 | 2.35 | 0.01153738 | 0.1245548
0.08029229 | 2.4 | 0.009727292 | 0.129928
0.08070369 | 2.45 | 0.008227982 | 0.1353011
0.08105548 | 2.5 | 0.007035739 | 0.1406743
0.08135391 | 2.55 | 0.005968666 | 0.1460474
0.08160908 | 2.6 | 0.005103355 | 0.1514205
0.08182672 | 2.65 | 0.004352762 | 0.1567937
0.08201828 | 2.7 | 0.003831241 | 0.1621668
0.08218104 | 2.75 | 0.003255162 | 0.1675399
0.08232471 | 2.8 | 0.002873543 | 0.1729131
0.08244696 | 2.85 | 0.002444836 | 0.1782862
0.08255535 | 2.9 | 0.002167813 | 0.1836594
0.08265312 | 2.95 | 0.001955481 | 0.1890325
0.08273827 | 3 | 0.001702906 | 0.1944056
0.08281047 | 3.05 | 0.001444073 | 0.1997788
0.08287783 | 3.1 | 0.001347215 | 0.2051519
0.08293846 | 3.15 | 0.001212503 | 0.2105251
0.08299013 | 3.2 | 0.001033546 | 0.2158982
0.08303805 | 3.25 | 0.0009582946 | 0.2212713
0.08308078 | 3.3 | 0.0008547314 | 0.2266445
0.0831188 | 3.35 | 0.000760407 | 0.2320176
0.08315483 | 3.4 | 0.0007206174 | 0.2373907
0.08318725 | 3.45 | 0.0006483501 | 0.2427639
0.08321721 | 3.5 | 0.0005991763 | 0.248137
0.08324391 | 3.55 | 0.0005339091 | 0.2535101
0.08326939 | 3.6 | 0.0005097692 | 0.2588833
0.08329021 | 3.65 | 0.0004163369 | 0.2642564
0.08331206 | 3.7 | 0.0004370515 | 0.2696296
0.08333212 | 3.75 | 0.0004011396 | 0.2750027
0.08334932 | 3.8 | 0.0003440681 | 0.2803758
0.08336511 | 3.85 | 0.0003156069 | 0.285749
0.08338185 | 3.9 | 0.0003348278 | 0.2911221
0.08339636 | 3.95 | 0.0002902749 | 0.2964953
0.08340795 | 4 | 0.0002318623 | 0.3018684
0.08342315 | 4.05 | 0.0003038335 | 0.3072416
0.08343264 | 4.1 | 0.0001899909 | 0.3126147
0.08344358 | 4.15 | 0.0002187482 | 0.3179878
0.08345623 | 4.2 | 0.0002530232 | 0.3233609
0.08346429 | 4.25 | 0.0001610809 | 0.3287341
0.08347479 | 4.3 | 0.0002101056 | 0.3341072
0.08348434 | 4.35 | 0.000191034 | 0.3394803
0.08349008 | 4.4 | 0.0001147385 | 0.3448535
0.08349902 | 4.45 | 0.000178815 | 0.3502266
0.08350902 | 4.5 | 0.0001999728 | 0.3555998
0.08351474 | 4.55 | 0.0001144405 | 0.3609729
0.0835226 | 4.6 | 0.0001570591 | 0.366346
0.08352745 | 4.65 | 9.71552e-05 | 0.3717192
0.08353633 | 4.7 | 0.0001774738 | 0.3770923
0.08354271 | 4.75 | 0.0001277025 | 0.3824655
0.08354602 | 4.8 | 6.61609e-05 | 0.3878386
0.08355265 | 4.85 | 0.0001326211 | 0.3932117
0.08355957 | 4.9 | 0.0001382822 | 0.3985849
0.08356252 | 4.95 | 5.900894e-05 | 0.403958
0.08356898 | 5 | 0.0001293416 | 0.4093311
0.08357394 | 5.05 | 9.909234e-05 | 0.4147043
0.08357865 | 5.1 | 9.417588e-05 | 0.4200774
0.08358406 | 5.15 | 0.000108182 | 0.4254506
0.08358666 | 5.2 | 5.215436e-05 | 0.4308237
0.08358981 | 5.25 | 6.288266e-05 | 0.4361968
0.0835956 | 5.3 | 0.0001159306 | 0.44157
0.08359789 | 5.35 | 4.574683e-05 | 0.4469431
0.0836027 | 5.4 | 9.626113e-05 | 0.4523163
0.08360557 | 5.45 | 5.73698e-05 | 0.4576894
0.08360893 | 5.5 | 6.705497e-05 | 0.4630625
0.08361289 | 5.55 | 7.927388e-05 | 0.4684357
0.08361609 | 5.6 | 6.392635e-05 | 0.4738088
0.08361886 | 5.65 | 5.543211e-05 | 0.4791819
0.08362412 | 5.7 | 0.0001053518 | 0.4845551
0.08362424 | 5.75 | 2.384177e-06 | 0.4899282
0.08362522 | 5.8 | 1.952045e-05 | 0.4953014
0.08362979 | 5.85 | 9.149365e-05 | 0.5006745
0.08363311 | 5.9 | 6.630991e-05 | 0.5060476
0.08363429 | 5.95 | 2.354397e-05 | 0.5114207
0.08363638 | 6 | 4.18721e-05 | 0.5167939
0.08364072 | 6.05 | 8.672443e-05 | 0.5221671
0.08364166 | 6.1 | 1.877557e-05 | 0.5275402
0.08364373 | 6.15 | 4.142507e-05 | 0.5329133
0.08364619 | 6.2 | 4.932313e-05 | 0.5382864
0.08364896 | 6.25 | 5.543211e-05 | 0.5436596
0.0836523 | 6.3 | 6.660794e-05 | 0.5490327
0.0836539 | 6.35 | 3.203768e-05 | 0.5544059
0.08365474 | 6.4 | 1.683825e-05 | 0.559779
0.0836569 | 6.45 | 4.321361e-05 | 0.5651521
0.08365864 | 6.5 | 3.486858e-05 | 0.5705253
0.08366112 | 6.55 | 4.947167e-05 | 0.5758984
0.08366426 | 6.6 | 6.288326e-05 | 0.5812715
0.08366376 | 6.65 | -9.98374e-06 | 0.5866447
0.08366602 | 6.7 | 4.515078e-05 | 0.5920178
0.08366808 | 6.75 | 4.112705e-05 | 0.597391
0.08366971 | 6.8 | 3.263342e-05 | 0.6027641
0.08367332 | 6.85 | 7.227105e-05 | 0.6081372
0.08367357 | 6.9 | 5.066375e-06 | 0.6135104
0.08367599 | 6.95 | 4.828004e-05 | 0.6188835
0.08367731 | 7 | 2.637495e-05 | 0.6242567
0.08367804 | 7.05 | 1.460308e-05 | 0.6296298
0.08367983 | 7.1 | 3.576299e-05 | 0.6350029
0.08368082 | 7.15 | 1.996748e-05 | 0.6403761
0.08368152 | 7.2 | 1.400717e-05 | 0.6457492
0.08368243 | 7.25 | 1.803034e-05 | 0.6511223
0.08368615 | 7.3 | 7.450552e-05 | 0.6564955
0.08368606 | 7.35 | -1.78815e-06 | 0.6618686
0.08368813 | 7.4 | 4.142507e-05 | 0.6672418
0.08368897 | 7.45 | 1.66894e-05 | 0.6726149
0.08368918 | 7.5 | 4.32132e-06 | 0.677988
0.08369239 | 7.55 | 6.422376e-05 | 0.6833612
0.0836927 | 7.6 | 6.109511e-06 | 0.6887343
0.08369374 | 7.65 | 2.071254e-05 | 0.6941075
0.08369318 | 7.7 | -1.117593e-05 | 0.6994806
0.08369377 | 7.75 | 1.177187e-05 | 0.7048537
0.0836971 | 7.8 | 6.675695e-05 | 0.7102269
0.0836963 | 7.85 | -1.609335e-05 | 0.7156
0.08369797 | 7.9 | 3.337847e-05 | 0.7209731
0.08370155 | 7.95 | 7.1675e-05 | 0.7263463
0.08370081 | 8 | -1.49011e-05 | 0.7317194

## T1-10K
DrainI | GateV | GM | IDLIN | VT
7.301604e-12 | -10 | #REF | -1.178678 | 1.147913
6.156298e-12 | -9.95 | -2.290603e-11 | -1.173392
6.665335e-12 | -9.9 | 1.018071e-11 | -1.168105
7.513712e-12 | -9.85 | 1.69678e-11 | -1.162819
4.162559e-12 | -9.8 | -6.70228e-11 | -1.157532
7.810641e-12 | -9.75 | 7.296136e-11 | -1.152245
4.077738e-12 | -9.7 | -7.465777e-11 | -1.146959
5.732081e-12 | -9.65 | 3.308674e-11 | -1.141672
8.616607e-12 | -9.6 | 5.76914e-11 | -1.136386
4.332229e-12 | -9.55 | -8.568724e-11 | -1.131099
7.38648e-12 | -9.5 | 6.108479e-11 | -1.125813
4.756445e-12 | -9.45 | -5.26005e-11 | -1.120526
6.029038e-12 | -9.4 | 2.545177e-11 | -1.11524
6.877415e-12 | -9.35 | 1.69678e-11 | -1.109953
4.332229e-12 | -9.3 | -5.090353e-11 | -1.104667
5.520001e-12 | -9.25 | 2.375535e-11 | -1.09938
4.374695e-12 | -9.2 | -2.290603e-11 | -1.094093
2.550626e-12 | -9.15 | -3.648123e-11 | -1.088807
3.271744e-12 | -9.1 | 1.442257e-11 | -1.08352
4.926115e-12 | -9.05 | 3.30873e-11 | -1.078234
6.495637e-12 | -9 | 3.139033e-11 | -1.072947
4.671596e-12 | -8.95 | -3.648068e-11 | -1.067661
6.453227e-12 | -8.9 | 3.563247e-11 | -1.062374
5.562412e-12 | -8.85 | -1.781658e-11 | -1.057088
5.64726e-12 | -8.8 | 1.696969e-12 | -1.051801
6.750184e-12 | -8.75 | 2.205838e-11 | -1.046515
6.495637e-12 | -8.7 | -5.090908e-12 | -1.041228
8.701456e-12 | -8.65 | 4.411621e-11 | -1.035941
7.428891e-12 | -8.6 | -2.54517e-11 | -1.030655
7.810641e-12 | -8.55 | 7.634975e-12 | -1.025368
1.001646e-11 | -8.5 | 4.411621e-11 | -1.020082
8.06516e-12 | -8.45 | -3.902586e-11 | -1.014795
1.145875e-11 | -8.4 | 6.787156e-11 | -1.009509
1.383424e-11 | -8.35 | 4.75105e-11 | -1.004222
1.362213e-11 | -8.3 | -4.242146e-12 | -0.9989357
1.485229e-11 | -8.25 | 2.4603e-11 | -0.9936492
1.332517e-11 | -8.2 | -3.054212e-11 | -0.9883626
1.578554e-11 | -8.15 | 4.920712e-11 | -0.9830761
1.688844e-11 | -8.1 | 2.205825e-11 | -0.9777896
1.650668e-11 | -8.05 | -7.634975e-12 | -0.972503
1.922151e-11 | -8 | 5.429636e-11 | -0.9672165
1.684602e-11 | -7.95 | -4.750959e-11 | -0.9619299
1.947606e-11 | -7.9 | 5.2601e-11 | -0.9566434
1.883976e-11 | -7.85 | -1.272588e-11 | -0.9513568
1.540376e-11 | -7.8 | -6.872042e-11 | -0.9460703
1.756714e-11 | -7.75 | 4.326745e-11 | -0.9407838
1.646422e-11 | -7.7 | -2.205838e-11 | -0.9354972
1.65491e-11 | -7.65 | 1.697541e-12 | -0.9302107
1.646422e-11 | -7.6 | -1.697525e-12 | -0.9249241
1.570072e-11 | -7.55 | -1.527009e-11 | -0.9196376
1.595521e-11 | -7.5 | 5.089798e-12 | -0.9143511
1.349484e-11 | -7.45 | -4.920712e-11 | -0.9090645
1.332517e-11 | -7.4 | -3.393416e-12 | -0.903778
1.069519e-11 | -7.35 | -5.259939e-11 | -0.8984914
1.336761e-11 | -7.3 | 5.344866e-11 | -0.8932049
1.065276e-11 | -7.25 | -5.429692e-11 | -0.8879184
9.931639e-12 | -7.2 | -1.44223e-11 | -0.8826318
1.205261e-11 | -7.15 | 4.241964e-11 | -0.8773453
7.89549e-12 | -7.1 | -8.314206e-11 | -0.8720587
9.337753e-12 | -7.05 | 2.884542e-11 | -0.8667722
1.014372e-11 | -7 | 1.611927e-11 | -0.8614856
6.241119e-12 | -6.95 | -7.805171e-11 | -0.8561991
7.004675e-12 | -6.9 | 1.527121e-11 | -0.8509126
5.986628e-12 | -6.85 | -2.036086e-11 | -0.845626
7.980311e-12 | -6.8 | 3.987389e-11 | -0.8403395
7.980311e-12 | -6.75 | 0 | -0.8350529
6.029038e-12 | -6.7 | -3.90253e-11 | -0.8297664
6.113887e-12 | -6.65 | 1.696986e-12 | -0.8244799
6.198708e-12 | -6.6 | 1.696414e-12 | -0.8191933
7.89549e-12 | -6.55 | 3.393583e-11 | -0.8139068
5.520001e-12 | -6.5 | -4.750959e-11 | -0.8086202
5.604822e-12 | -6.45 | 1.696414e-12 | -0.8033337
6.919854e-12 | -6.4 | 2.630078e-11 | -0.7980472
6.241119e-12 | -6.35 | -1.357465e-11 | -0.7927606
4.883705e-12 | -6.3 | -2.714844e-11 | -0.7874741
6.877415e-12 | -6.25 | 3.987406e-11 | -0.7821875
6.283557e-12 | -6.2 | -1.187712e-11 | -0.776901
8.786305e-12 | -6.15 | 5.005525e-11 | -0.7716144
8.150036e-12 | -6.1 | -1.272533e-11 | -0.7663279
8.446938e-12 | -6.05 | 5.938062e-12 | -0.7610414
5.774492e-12 | -6 | -5.344871e-11 | -0.7557548
8.574197e-12 | -5.95 | 5.599388e-11 | -0.7504682
8.150036e-12 | -5.9 | -8.483263e-12 | -0.7451817
8.022749e-12 | -5.85 | -2.545732e-12 | -0.7398952
7.72582e-12 | -5.8 | -5.938617e-12 | -0.7346087
9.295342e-12 | -5.75 | 3.139033e-11 | -0.7293221
7.9379e-12 | -5.7 | -2.714874e-11 | -0.7240355
7.89549e-12 | -5.65 | -8.482152e-13 | -0.718749
9.507423e-12 | -5.6 | 3.223853e-11 | -0.7134625
9.84679e-12 | -5.55 | 6.787387e-12 | -0.708176
9.592271e-12 | -5.5 | -5.090353e-12 | -0.7028894
1.20102e-11 | -5.45 | 4.835835e-11 | -0.6976028
1.090728e-11 | -5.4 | -2.205859e-11 | -0.6923163
1.158598e-11 | -5.35 | 1.357409e-11 | -0.6870298
1.256165e-11 | -5.3 | 1.951339e-11 | -0.6817432
1.455536e-11 | -5.25 | 3.987406e-11 | -0.6764567
1.493716e-11 | -5.2 | 7.636085e-12 | -0.6711701
1.430087e-11 | -5.15 | -1.2726e-11 | -0.6658836
1.646422e-11 | -5.1 | 4.326689e-11 | -0.6605971
1.455536e-11 | -5.05 | -3.817746e-11 | -0.6553105
2.189396e-11 | -5 | 1.467715e-10 | -0.650024
2.11304e-11 | -4.95 | -1.527106e-11 | -0.6447374
1.951847e-11 | -4.9 | -3.223884e-11 | -0.6394509
2.269993e-11 | -4.85 | 6.362886e-11 | -0.6341643
2.308168e-11 | -4.8 | 7.635047e-12 | -0.6288778
2.384523e-11 | -4.75 | 1.527106e-11 | -0.6235913
2.605105e-11 | -4.7 | 4.411621e-11 | -0.6183047
2.634798e-11 | -4.65 | 5.938617e-12 | -0.6130182
3.160805e-11 | -4.6 | 1.05201e-10 | -0.6077316
3.266851e-11 | -4.55 | 2.120927e-11 | -0.6024451
3.691045e-11 | -4.5 | 8.483848e-11 | -0.5971586
3.716499e-11 | -4.45 | 5.090908e-12 | -0.591872
4.060097e-11 | -4.4 | 6.871987e-11 | -0.5865855
4.331582e-11 | -4.35 | 5.429692e-11 | -0.5812989
4.730324e-11 | -4.3 | 7.974889e-11 | -0.5760124
5.048473e-11 | -4.25 | 6.362941e-11 | -0.5707259
5.455703e-11 | -4.2 | 8.144565e-11 | -0.5654393
5.977463e-11 | -4.15 | 1.043527e-10 | -0.5601528
6.44832e-11 | -4.1 | 9.417098e-11 | -0.5548662
6.90645e-11 | -4.05 | 9.162668e-11 | -0.5495797
7.479112e-11 | -4 | 1.145318e-10 | -0.5442931
7.962697e-11 | -3.95 | 9.671717e-11 | -0.5390066
8.696555e-11 | -3.9 | 1.467716e-10 | -0.5337201
9.20983e-11 | -3.85 | 1.026547e-10 | -0.5284335
1.000732e-10 | -3.8 | 1.594981e-10 | -0.523147
1.093631e-10 | -3.75 | 1.857977e-10 | -0.5178604
1.172531e-10 | -3.7 | 1.578006e-10 | -0.5125739
1.293851e-10 | -3.65 | 2.426406e-10 | -0.5072874
1.40796e-10 | -3.6 | 2.28216e-10 | -0.5020008
1.528007e-10 | -3.55 | 2.400948e-10 | -0.4967143
1.659932e-10 | -3.5 | 2.638503e-10 | -0.4914277
1.830459e-10 | -3.45 | 3.410536e-10 | -0.4861412
1.991229e-10 | -3.4 | 3.215403e-10 | -0.4808547
2.15412e-10 | -3.35 | 3.257809e-10 | -0.4755681
2.361127e-10 | -3.3 | 4.140159e-10 | -0.4702816
2.592314e-10 | -3.25 | 4.623734e-10 | -0.464995
2.848952e-10 | -3.2 | 5.132771e-10 | -0.4597085
3.149707e-10 | -3.15 | 6.0151e-10 | -0.4544219
3.426707e-10 | -3.1 | 5.539975e-10 | -0.4491354
3.79915e-10 | -3.05 | 7.448882e-10 | -0.4438488
4.163534e-10 | -3 | 7.287683e-10 | -0.4385623
4.567793e-10 | -2.95 | 8.085179e-10 | -0.4332758
5.042488e-10 | -2.9 | 9.493904e-10 | -0.4279892
5.486643e-10 | -2.85 | 8.883071e-10 | -0.4227027
5.985946e-10 | -2.8 | 9.986077e-10 | -0.4174161
6.523854e-10 | -2.75 | 1.075816e-09 | -0.4121296
7.018491e-10 | -2.7 | 9.892752e-10 | -0.4068431
7.541126e-10 | -2.65 | 1.045272e-09 | -0.4015565
8.037036e-10 | -2.6 | 9.918162e-10 | -0.39627
8.471859e-10 | -2.55 | 8.696463e-10 | -0.3909834
8.863835e-10 | -2.5 | 7.839537e-10 | -0.3856969
9.15103e-10 | -2.45 | 5.743911e-10 | -0.3804104
9.332595e-10 | -2.4 | 3.631288e-10 | -0.3751238
9.458587e-10 | -2.35 | 2.519841e-10 | -0.3698373
9.411075e-10 | -2.3 | -9.502408e-11 | -0.3645507
9.294416e-10 | -2.25 | -2.333191e-10 | -0.3592642
9.114123e-10 | -2.2 | -3.605852e-10 | -0.3539776
8.836261e-10 | -2.15 | -5.557249e-10 | -0.3486911
8.569429e-10 | -2.1 | -5.336622e-10 | -0.3434046
8.286051e-10 | -2.05 | -5.667561e-10 | -0.338118
8.000129e-10 | -2 | -5.718442e-10 | -0.3328315
7.778688e-10 | -1.95 | -4.428828e-10 | -0.3275449
7.547065e-10 | -1.9 | -4.632454e-10 | -0.3222584
7.396044e-10 | -1.85 | -3.02042e-10 | -0.3169719
7.288717e-10 | -1.8 | -2.146547e-10 | -0.3116853
7.168239e-10 | -1.75 | -2.409553e-10 | -0.3063988
7.114364e-10 | -1.7 | -1.077506e-10 | -0.3011122
7.066427e-10 | -1.65 | -9.587317e-11 | -0.2958257
7.061337e-10 | -1.6 | -1.018187e-11 | -0.2905391
7.072791e-10 | -1.55 | 2.290831e-11 | -0.2852526
7.091456e-10 | -1.5 | 3.733128e-11 | -0.2799661
7.136847e-10 | -1.45 | 9.078191e-11 | -0.2746795
7.181815e-10 | -1.4 | 8.99346e-11 | -0.269393
7.25987e-10 | -1.35 | 1.561119e-10 | -0.2641064
7.407498e-10 | -1.3 | 2.952545e-10 | -0.2588199
7.631484e-10 | -1.25 | 4.479732e-10 | -0.2535334
7.857592e-10 | -1.2 | 4.522165e-10 | -0.2482468
8.269083e-10 | -1.15 | 8.229805e-10 | -0.2429603
8.942316e-10 | -1.1 | 1.346466e-09 | -0.2376737
9.976132e-10 | -1.05 | 2.06763e-09 | -0.2323872
1.173833e-09 | -1 | 3.5244e-09 | -0.2271006
1.452501e-09 | -0.95 | 5.573363e-09 | -0.2218141
1.899329e-09 | -0.9 | 8.936556e-09 | -0.2165276
2.647224e-09 | -0.85 | 1.495791e-08 | -0.211241
3.847122e-09 | -0.8 | 2.399796e-08 | -0.2059545
5.804969e-09 | -0.75 | 3.915693e-08 | -0.2006679
8.964581e-09 | -0.7 | 6.319223e-08 | -0.1953814
1.400691e-08 | -0.65 | 1.008466e-07 | -0.1900948
2.209143e-08 | -0.6 | 1.616905e-07 | -0.1848083
3.46589e-08 | -0.55 | 2.513494e-07 | -0.1795218
5.436926e-08 | -0.5 | 3.942071e-07 | -0.1742352
8.489673e-08 | -0.45 | 6.105493e-07 | -0.1689487
1.301965e-07 | -0.4 | 9.05995e-07 | -0.1636621
1.984219e-07 | -0.35 | 1.364509e-06 | -0.1583756
2.99966e-07 | -0.3 | 2.030882e-06 | -0.1530891
4.527224e-07 | -0.25 | 3.055128e-06 | -0.1478025
6.75179e-07 | -0.2 | 4.449131e-06 | -0.142516
1.016918e-06 | -0.15 | 6.834783e-06 | -0.1372294
1.528406e-06 | -0.1 | 1.022975e-05 | -0.1319429
2.290329e-06 | -0.05 | 1.523846e-05 | -0.1266564
3.427238e-06 | 0 | 2.273819e-05 | -0.1213698
5.069184e-06 | 0.05 | 3.283891e-05 | -0.1160833
7.537531e-06 | 0.1 | 4.936694e-05 | -0.1107967
1.11877e-05 | 0.15 | 7.300341e-05 | -0.1055102
1.652428e-05 | 0.2 | 0.0001067316 | -0.1002236
2.430382e-05 | 0.25 | 0.0001555907 | -0.0949371
3.55128e-05 | 0.3 | 0.0002241797 | -0.08965056
5.116948e-05 | 0.35 | 0.0003131336 | -0.08436402
7.410896e-05 | 0.4 | 0.0004587895 | -0.07907748
0.0001067639 | 0.45 | 0.000653098 | -0.07379094
0.0001527506 | 0.5 | 0.0009197344 | -0.06850439
0.0002171014 | 0.55 | 0.001287016 | -0.06321785
0.0003061128 | 0.6 | 0.001780229 | -0.05793131
0.0004299999 | 0.65 | 0.002477743 | -0.05264477
0.0005937319 | 0.7 | 0.003274641 | -0.04735823
0.0008258094 | 0.75 | 0.004641548 | -0.04207169
0.001140117 | 0.8 | 0.00628615 | -0.03678514
0.001562734 | 0.85 | 0.00845233 | -0.0314986
0.002126472 | 0.9 | 0.01127478 | -0.02621206
0.002870752 | 0.95 | 0.01488561 | -0.02092552
0.003844668 | 1 | 0.0194783 | -0.01563898
0.005051751 | 1.05 | 0.02414169 | -0.01035244
0.006651424 | 1.1 | 0.03199341 | -0.005065892
0.00867625 | 1.15 | 0.04049655 | 0.0002206449
0.01118392 | 1.2 | 0.05015338 | 0.005507194
0.01422703 | 1.25 | 0.06086221 | 0.01079373
0.01783825 | 1.3 | 0.07222445 | 0.01608027
0.02201858 | 1.35 | 0.08360657 | 0.02136682
0.02670796 | 1.4 | 0.09378763 | 0.02665335
0.03180001 | 1.45 | 0.1018409 | 0.0319399
0.03713298 | 1.5 | 0.1066594 | 0.03722644
0.04251298 | 1.55 | 0.1076 | 0.04251298
0.04770606 | 1.6 | 0.1038616 | 0.04779952
0.052617 | 1.65 | 0.09821886 | 0.05308606
0.05709457 | 1.7 | 0.08955131 | 0.05837261
0.06106896 | 1.75 | 0.07948771 | 0.06365915
0.06453121 | 1.8 | 0.06924509 | 0.06894568
0.06749734 | 1.85 | 0.05932248 | 0.07423223
0.07001702 | 1.9 | 0.05039369 | 0.07951877
0.07213879 | 1.95 | 0.04243547 | 0.08480532
0.07391643 | 2 | 0.03555271 | 0.09009186
0.07540595 | 2.05 | 0.02979043 | 0.09537839
0.0766433 | 2.1 | 0.02474698 | 0.1006649
0.07768133 | 2.15 | 0.02076052 | 0.1059515
0.07855207 | 2.2 | 0.01741485 | 0.111238
0.079285 | 2.25 | 0.01465858 | 0.1165246
0.07989828 | 2.3 | 0.01226575 | 0.1218111
0.08041416 | 2.35 | 0.01031757 | 0.1270976
0.0808529 | 2.4 | 0.008774813 | 0.1323842
0.08122474 | 2.45 | 0.00743673 | 0.1376707
0.08153757 | 2.5 | 0.006256557 | 0.1429573
0.08180989 | 2.55 | 0.00544638 | 0.1482438
0.08204107 | 2.6 | 0.004623686 | 0.1535303
0.08223974 | 2.65 | 0.003973379 | 0.1588169
0.08241104 | 2.7 | 0.003425929 | 0.1641034
0.08256115 | 2.75 | 0.003002289 | 0.16939
0.08269026 | 2.8 | 0.002582225 | 0.1746765
0.08280398 | 2.85 | 0.002274366 | 0.1799631
0.08290282 | 2.9 | 0.001976781 | 0.1852496
0.08298871 | 2.95 | 0.001717808 | 0.1905362
0.08306628 | 3 | 0.001551361 | 0.1958227
0.08313518 | 3.05 | 0.001378061 | 0.2011092
0.0831963 | 3.1 | 0.001222492 | 0.2063958
0.08324994 | 3.15 | 0.001072731 | 0.2116823
0.08329933 | 3.2 | 0.0009877989 | 0.2169689
0.08334518 | 3.25 | 0.0009170183 | 0.2222554
0.08338208 | 3.3 | 0.0007380552 | 0.2275419
0.08341769 | 3.35 | 0.0007121272 | 0.2328285
0.08345007 | 3.4 | 0.000647602 | 0.238115
0.08347949 | 3.45 | 0.0005884474 | 0.2434016
0.08350766 | 3.5 | 0.0005634134 | 0.2486881
0.08353204 | 3.55 | 0.0004874174 | 0.2539746
0.08355483 | 3.6 | 0.000455976 | 0.2592612
0.08357707 | 3.65 | 0.000444649 | 0.2645477
0.08359751 | 3.7 | 0.0004088883 | 0.2698343
0.08361438 | 3.75 | 0.0003373626 | 0.2751208
0.08362938 | 3.8 | 0.0003001097 | 0.2804074
0.08364618 | 3.85 | 0.0003358725 | 0.2856939
0.08366301 | 3.9 | 0.0003366159 | 0.2909804
0.08367558 | 3.95 | 0.0002513828 | 0.296267
0.08368825 | 4 | 0.000253469 | 0.3015535
0.0837004 | 4.05 | 0.000242888 | 0.3068401
0.08371117 | 4.1 | 0.000215472 | 0.3121266
0.08372217 | 4.15 | 0.0002200893 | 0.3174132
0.0837328 | 4.2 | 0.0002124918 | 0.3226997
0.08374217 | 4.25 | 0.0001874559 | 0.3279862
0.08374932 | 4.3 | 0.0001430506 | 0.3332728
0.08375724 | 4.35 | 0.0001584002 | 0.3385593
0.08376584 | 4.4 | 0.0001719587 | 0.3438459
0.08377171 | 4.45 | 0.0001174218 | 0.3491324
0.08377889 | 4.5 | 0.0001434976 | 0.3544189
0.08378708 | 4.55 | 0.0001637631 | 0.3597055
0.08379576 | 4.6 | 0.0001737485 | 0.364992
0.08379755 | 4.65 | 3.576265e-05 | 0.3702786
0.08380498 | 4.7 | 0.0001485654 | 0.3755651
0.08381251 | 4.75 | 0.0001506502 | 0.3808516
0.08381406 | 4.8 | 3.09943e-05 | 0.3861382
0.08382202 | 4.85 | 0.0001591453 | 0.3914247
0.08382624 | 4.9 | 8.448926e-05 | 0.3967113
0.0838306 | 4.95 | 8.717229e-05 | 0.4019978
0.08383731 | 5 | 0.0001341099 | 0.4072844
0.08384157 | 5.05 | 8.523432e-05 | 0.4125709
0.08384574 | 5.1 | 8.344698e-05 | 0.4178574
0.08384959 | 5.15 | 7.68897e-05 | 0.423144
0.0838553 | 5.2 | 0.0001142926 | 0.4284305
0.08385649 | 5.25 | 2.384177e-05 | 0.4337171
0.08386115 | 5.3 | 9.31319e-05 | 0.4390036
0.08386587 | 5.35 | 9.432489e-05 | 0.4442901
0.08386752 | 5.4 | 3.308045e-05 | 0.4495767
0.08387179 | 5.45 | 8.538414e-05 | 0.4548632
0.08387301 | 5.5 | 2.443781e-05 | 0.4601498
0.08387742 | 5.55 | 8.821454e-05 | 0.4654363
0.08387956 | 5.6 | 4.276658e-05 | 0.4707228
0.08388399 | 5.65 | 8.866157e-05 | 0.4760094
0.08388671 | 5.7 | 5.424054e-05 | 0.4812959
0.08389019 | 5.75 | 6.973717e-05 | 0.4865825
0.08389301 | 5.8 | 5.632617e-05 | 0.491869
0.08389416 | 5.85 | 2.294792e-05 | 0.4971556
0.08389708 | 5.9 | 5.856134e-05 | 0.5024421
0.08389965 | 5.95 | 5.14093e-05 | 0.5077286
0.08390367 | 6 | 8.031695e-05 | 0.5130152
0.08390563 | 6.05 | 3.91899e-05 | 0.5183018
0.08390897 | 6.1 | 6.675758e-05 | 0.5235883
0.08391061 | 6.15 | 3.278243e-05 | 0.5288748
0.08391373 | 6.2 | 6.243622e-05 | 0.5341613
0.08391398 | 6.25 | 5.066375e-06 | 0.5394479
0.08391745 | 6.3 | 6.929014e-05 | 0.5447345
0.08391809 | 6.35 | 1.296408e-05 | 0.550021
0.0839218 | 6.4 | 7.405849e-05 | 0.5553075
0.08392213 | 6.45 | 6.556548e-06 | 0.560594
0.08392324 | 6.5 | 2.220265e-05 | 0.5658806
0.08392597 | 6.55 | 5.468705e-05 | 0.5711672
0.08392911 | 6.6 | 6.288326e-05 | 0.5764537
0.08393032 | 6.65 | 2.413979e-05 | 0.5817402
0.08393084 | 6.7 | 1.028186e-05 | 0.5870268
0.08393539 | 6.75 | 9.119476e-05 | 0.5923133
0.08393454 | 6.8 | -1.713627e-05 | 0.5975999
0.08393549 | 6.85 | 1.90736e-05 | 0.6028864
0.08393787 | 6.9 | 4.753452e-05 | 0.6081729
0.08393912 | 6.95 | 2.503409e-05 | 0.6134595
0.08394217 | 7 | 6.094552e-05 | 0.618746
0.08394222 | 7.05 | 1.043077e-06 | 0.6240326
0.08394565 | 7.1 | 6.854573e-05 | 0.6293191
0.08394396 | 7.15 | -3.382551e-05 | 0.6346057
0.08394615 | 7.2 | 4.380966e-05 | 0.6398922
0.08394941 | 7.25 | 6.526684e-05 | 0.6451787
0.08395017 | 7.3 | 1.519913e-05 | 0.6504653
0.08394919 | 7.35 | -1.966965e-05 | 0.6557518
0.08395097 | 7.4 | 3.561364e-05 | 0.6610384
0.08395467 | 7.45 | 7.405919e-05 | 0.6663249
0.0839541 | 7.5 | -1.132484e-05 | 0.6716114
0.08395395 | 7.55 | -2.980221e-06 | 0.676898
0.08395664 | 7.6 | 5.37935e-05 | 0.6821845
0.08395779 | 7.65 | 2.29477e-05 | 0.6874711
0.08395705 | 7.7 | -1.475223e-05 | 0.6927576
0.08395917 | 7.75 | 4.231914e-05 | 0.6980441
0.08395825 | 7.8 | -1.847737e-05 | 0.7033307
0.08395761 | 7.85 | -1.281507e-05 | 0.7086172
0.08396135 | 7.9 | 7.495255e-05 | 0.7139038
0.08396257 | 7.95 | 2.428903e-05 | 0.7191903
0.08396395 | 8 | 2.756704e-05 | 0.7244769