## T3-20K
DrainI | GateV | GM | IDLIN | VT
3.767339e-11 | -10 | #REF | -0.8919428 | -0.3552462
3.877629e-11 | -9.95 | 2.205783e-11 | -0.8873188
3.57645e-11 | -9.9 | -6.023548e-11 | -0.8826948
3.300724e-11 | -9.85 | -5.514617e-11 | -0.8780709
3.508577e-11 | -9.8 | 4.157048e-11 | -0.8734469
3.394046e-11 | -9.75 | -2.290603e-11 | -0.8688229
2.876527e-11 | -9.7 | -1.035035e-10 | -0.8641989
3.020753e-11 | -9.65 | 2.884515e-11 | -0.8595749
3.008027e-11 | -9.6 | -2.545225e-12 | -0.854951
2.672912e-11 | -9.55 | -6.70228e-11 | -0.850327
2.64746e-11 | -9.5 | -5.090353e-12 | -0.845703
2.414152e-11 | -9.45 | -4.666139e-11 | -0.841079
2.520201e-11 | -9.4 | 2.120962e-11 | -0.836455
2.30386e-11 | -9.35 | -4.326883e-11 | -0.8318311
1.794828e-11 | -9.3 | -1.01806e-10 | -0.8272071
2.002681e-11 | -9.25 | 4.157048e-11 | -0.8225831
2.06207e-11 | -9.2 | 1.187768e-11 | -0.8179591
1.879666e-11 | -9.15 | -3.648068e-11 | -0.8133352
1.824521e-11 | -9.1 | -1.102912e-11 | -0.8087112
1.743922e-11 | -9.05 | -1.611982e-11 | -0.8040872
1.60818e-11 | -9 | -2.714818e-11 | -0.7994632
1.654843e-11 | -8.95 | 9.332499e-12 | -0.7948393
1.854217e-11 | -8.9 | 3.987462e-11 | -0.7902153
1.514858e-11 | -8.85 | -6.787285e-11 | -0.7855913
1.468195e-11 | -8.8 | -9.332499e-12 | -0.7809673
1.256095e-11 | -8.75 | -4.241979e-11 | -0.7763434
1.446984e-11 | -8.7 | 3.817765e-11 | -0.7717194
1.290032e-11 | -8.65 | -3.139033e-11 | -0.7670954
1.603939e-11 | -8.6 | 6.27824e-11 | -0.7624714
1.514858e-11 | -8.55 | -1.781624e-11 | -0.7578475
9.591578e-12 | -8.5 | -1.111396e-10 | -0.7532235
1.73544e-11 | -8.45 | 1.552558e-10 | -0.7485995
1.485162e-11 | -8.4 | -5.005532e-11 | -0.7439755
1.188227e-11 | -8.35 | -5.938785e-11 | -0.7393516
1.298517e-11 | -8.3 | 2.205783e-11 | -0.7347276
1.417294e-11 | -8.25 | 2.375535e-11 | -0.7301036
1.421535e-11 | -8.2 | 8.482072e-13 | -0.7254796
1.28155e-11 | -8.15 | -2.799694e-11 | -0.7208556
1.200953e-11 | -8.1 | -1.611957e-11 | -0.7162317
1.234887e-11 | -8.05 | 6.786767e-12 | -0.7116077
1.400324e-11 | -8 | 3.30873e-11 | -0.7069837
1.680292e-11 | -7.95 | 5.599333e-11 | -0.7023597
1.323969e-11 | -7.9 | -7.126507e-11 | -0.6977357
1.45971e-11 | -7.85 | 2.714818e-11 | -0.6931117
1.13308e-11 | -7.8 | -6.532645e-11 | -0.6884878
1.294276e-11 | -7.75 | 3.223909e-11 | -0.6838638
1.705744e-11 | -7.7 | 8.22933e-11 | -0.6792398
1.531825e-11 | -7.65 | -3.478404e-11 | -0.6746158
1.332451e-11 | -7.6 | -3.987462e-11 | -0.6699918
1.294276e-11 | -7.55 | -7.635047e-12 | -0.6653679
1.591213e-11 | -7.5 | 5.938727e-11 | -0.6607439
1.676051e-11 | -7.45 | 1.696747e-11 | -0.6561199
1.676051e-11 | -7.4 | 0 | -0.6514959
1.688777e-11 | -7.35 | 2.545177e-12 | -0.6468719
1.871184e-11 | -7.3 | 3.648158e-11 | -0.642248
1.854217e-11 | -7.25 | -3.393384e-12 | -0.637624
1.905118e-11 | -7.2 | 1.018015e-11 | -0.633
1.667569e-11 | -7.15 | -4.751005e-11 | -0.628376
2.01541e-11 | -7.1 | 6.956797e-11 | -0.623752
2.066311e-11 | -7.05 | 1.018025e-11 | -0.6191281
2.096007e-11 | -7 | 5.939115e-12 | -0.6145041
2.206296e-11 | -6.95 | 2.205783e-11 | -0.6098801
2.286893e-11 | -6.9 | 1.611942e-11 | -0.6052561
2.388703e-11 | -6.85 | 2.036197e-11 | -0.6006321
2.490508e-11 | -6.8 | 2.036105e-11 | -0.5960082
2.838352e-11 | -6.75 | 6.956853e-11 | -0.5913842
2.944398e-11 | -6.7 | 2.120906e-11 | -0.5867602
3.300724e-11 | -6.65 | 7.126562e-11 | -0.5821362
3.402531e-11 | -6.6 | 2.036141e-11 | -0.5775122
3.241335e-11 | -6.55 | -3.22394e-11 | -0.5728883
3.504336e-11 | -6.5 | 5.259995e-11 | -0.5682643
3.992162e-11 | -6.45 | 9.756492e-11 | -0.5636403
4.259409e-11 | -6.4 | 5.344977e-11 | -0.5590163
4.293343e-11 | -6.35 | 6.786767e-12 | -0.5543923
4.450296e-11 | -6.3 | 3.139063e-11 | -0.5497684
4.815104e-11 | -6.25 | 7.296136e-11 | -0.5451444
5.048412e-11 | -6.2 | 4.666139e-11 | -0.5405204
5.21809e-11 | -6.15 | 3.393583e-11 | -0.5358964
5.960432e-11 | -6.1 | 1.484679e-10 | -0.5312724
6.189499e-11 | -6.05 | 4.581362e-11 | -0.5266485
6.596726e-11 | -6 | 8.14451e-11 | -0.5220245
7.131215e-11 | -5.95 | 1.068974e-10 | -0.5174005
7.619039e-11 | -5.9 | 9.756529e-11 | -0.5127765
7.979609e-11 | -5.85 | 7.211371e-11 | -0.5081525
8.688014e-11 | -5.8 | 1.416819e-10 | -0.5035286
9.112211e-11 | -5.75 | 8.483903e-11 | -0.4989046
9.761233e-11 | -5.7 | 1.29804e-10 | -0.4942806
1.057993e-10 | -5.65 | 1.637405e-10 | -0.4896566
1.130955e-10 | -5.6 | 1.459227e-10 | -0.4850326
1.209007e-10 | -5.55 | 1.561055e-10 | -0.4804087
1.285786e-10 | -5.5 | 1.535582e-10 | -0.4757847
1.418984e-10 | -5.45 | 2.663942e-10 | -0.4711607
1.520367e-10 | -5.4 | 2.027667e-10 | -0.4665368
1.637021e-10 | -5.35 | 2.333069e-10 | -0.4619128
1.752826e-10 | -5.3 | 2.316127e-10 | -0.4572888
1.876692e-10 | -5.25 | 2.477292e-10 | -0.4526648
1.992921e-10 | -5.2 | 2.324587e-10 | -0.4480408
2.201626e-10 | -5.15 | 4.174118e-10 | -0.4434169
2.379364e-10 | -5.1 | 3.554754e-10 | -0.4387929
2.539286e-10 | -5.05 | 3.198454e-10 | -0.4341689
2.761565e-10 | -5 | 4.44556e-10 | -0.4295449
2.989783e-10 | -4.95 | 4.564331e-10 | -0.4249209
3.219273e-10 | -4.9 | 4.589833e-10 | -0.420297
3.489486e-10 | -4.85 | 5.40424e-10 | -0.415673
3.78812e-10 | -4.8 | 5.972718e-10 | -0.411049
4.099904e-10 | -4.75 | 6.235655e-10 | -0.406425
4.443079e-10 | -4.7 | 6.863472e-10 | -0.401801
4.810441e-10 | -4.65 | 7.347282e-10 | -0.3971771
5.199873e-10 | -4.6 | 7.788607e-10 | -0.3925531
5.649544e-10 | -4.55 | 8.993469e-10 | -0.3879291
6.157332e-10 | -4.5 | 1.015574e-09 | -0.3833051
6.697786e-10 | -4.45 | 1.080902e-09 | -0.3786811
7.231027e-10 | -4.4 | 1.06649e-09 | -0.3740572
7.834265e-10 | -4.35 | 1.20647e-09 | -0.3694332
8.498166e-10 | -4.3 | 1.32781e-09 | -0.3648092
9.192186e-10 | -4.25 | 1.388034e-09 | -0.3601852
9.968081e-10 | -4.2 | 1.551784e-09 | -0.3555612
1.077791e-09 | -4.15 | 1.619671e-09 | -0.3509373
1.161956e-09 | -4.1 | 1.683289e-09 | -0.3463133
1.250575e-09 | -4.05 | 1.772392e-09 | -0.3416893
1.346066e-09 | -4 | 1.909821e-09 | -0.3370653
1.443509e-09 | -3.95 | 1.948858e-09 | -0.3324413
1.544176e-09 | -3.9 | 2.013338e-09 | -0.3278174
1.652055e-09 | -3.85 | 2.157566e-09 | -0.3231934
1.752637e-09 | -3.8 | 2.011642e-09 | -0.3185694
1.856019e-09 | -3.75 | 2.067639e-09 | -0.3139454
1.957492e-09 | -3.7 | 2.029459e-09 | -0.3093215
2.056886e-09 | -3.65 | 1.987892e-09 | -0.3046975
2.154074e-09 | -3.6 | 1.943753e-09 | -0.3000735
2.238281e-09 | -3.55 | 1.684148e-09 | -0.2954495
2.314344e-09 | -3.5 | 1.521247e-09 | -0.2908255
2.382049e-09 | -3.45 | 1.354105e-09 | -0.2862016
2.43533e-09 | -3.4 | 1.065633e-09 | -0.2815776
2.477073e-09 | -3.35 | 8.348579e-10 | -0.2769536
2.511393e-09 | -3.3 | 6.863849e-10 | -0.2723296
2.524713e-09 | -3.25 | 2.664094e-10 | -0.2677056
2.528828e-09 | -3.2 | 8.229869e-11 | -0.2630817
2.521065e-09 | -3.15 | -1.552626e-10 | -0.2584577
2.503036e-09 | -3.1 | -3.605857e-10 | -0.2538337
2.482376e-09 | -3.05 | -4.131899e-10 | -0.2492097
2.453699e-09 | -3 | -5.735418e-10 | -0.2445857
2.434779e-09 | -2.95 | -3.784043e-10 | -0.2399618
2.426464e-09 | -2.9 | -1.662894e-10 | -0.2353378
2.435118e-09 | -2.85 | 1.730787e-10 | -0.2307138
2.486703e-09 | -2.8 | 1.031696e-09 | -0.2260898
2.597042e-09 | -2.75 | 2.206788e-09 | -0.2214658
2.804951e-09 | -2.7 | 4.158184e-09 | -0.2168419
3.145174e-09 | -2.65 | 6.804461e-09 | -0.2122179
3.704463e-09 | -2.6 | 1.118573e-08 | -0.2075939
4.593835e-09 | -2.55 | 1.778747e-08 | -0.2029699
5.977379e-09 | -2.5 | 2.767091e-08 | -0.1983459
8.114843e-09 | -2.45 | 4.274931e-08 | -0.193722
1.137933e-08 | -2.4 | 6.528972e-08 | -0.189098
1.647074e-08 | -2.35 | 1.01828e-07 | -0.184474
2.413403e-08 | -2.3 | 1.532658e-07 | -0.17985
3.563033e-08 | -2.25 | 2.299263e-07 | -0.175226
5.330629e-08 | -2.2 | 3.535196e-07 | -0.1706021
7.897444e-08 | -2.15 | 5.133634e-07 | -0.1659781
1.183445e-07 | -2.1 | 7.873986e-07 | -0.1613541
1.763561e-07 | -2.05 | 1.160233e-06 | -0.1567301
2.619029e-07 | -2 | 1.710937e-06 | -0.1521062
3.86463e-07 | -1.95 | 2.491204e-06 | -0.1474822
5.620032e-07 | -1.9 | 3.510799e-06 | -0.1428582
8.281175e-07 | -1.85 | 5.322292e-06 | -0.1382342
1.210198e-06 | -1.8 | 7.64159e-06 | -0.1336102
1.766595e-06 | -1.75 | 1.112796e-05 | -0.1289863
2.5587e-06 | -1.7 | 1.584213e-05 | -0.1243623
3.688285e-06 | -1.65 | 2.259166e-05 | -0.1197383
5.221459e-06 | -1.6 | 3.066351e-05 | -0.1151143
7.482995e-06 | -1.55 | 4.523066e-05 | -0.1104903
1.06573e-05 | -1.5 | 6.348606e-05 | -0.1058664
1.509304e-05 | -1.45 | 8.871498e-05 | -0.1012424
2.128043e-05 | -1.4 | 0.0001237476 | -0.0966184
2.979266e-05 | -1.35 | 0.0001702448 | -0.09199442
4.144976e-05 | -1.3 | 0.0002331417 | -0.08737044
5.673478e-05 | -1.25 | 0.0003057007 | -0.08274646
7.854425e-05 | -1.2 | 0.0004361899 | -0.07812249
0.0001082052 | -1.15 | 0.0005932185 | -0.0734985
0.0001482643 | -1.1 | 0.0008011824 | -0.06887453
0.0002020517 | -1.05 | 0.001075747 | -0.06425054
0.0002740325 | -1 | 0.001439616 | -0.05962657
0.0003697819 | -0.95 | 0.001914989 | -0.05500259
0.0004966111 | -0.9 | 0.002536582 | -0.05037861
0.0006567223 | -0.85 | 0.003202229 | -0.04575463
0.0008743392 | -0.8 | 0.004352336 | -0.04113065
0.001159912 | -0.75 | 0.005711452 | -0.03650667
0.001530159 | -0.7 | 0.007404935 | -0.03188269
0.002007454 | -0.65 | 0.009545903 | -0.02725871
0.002617946 | -0.6 | 0.01220986 | -0.02263473
0.003393432 | -0.55 | 0.0155097 | -0.01801075
0.004369819 | -0.5 | 0.01952774 | -0.01338677
0.005542304 | -0.45 | 0.0234497 | -0.008762794
0.007049908 | -0.4 | 0.03015209 | -0.004138816
0.008888589 | -0.35 | 0.03677361 | 0.0004851642
0.01108642 | -0.3 | 0.04395673 | 0.005109142
0.01370396 | -0.25 | 0.05235073 | 0.009733122
0.01675312 | -0.2 | 0.06098317 | 0.0143571
0.02023346 | -0.15 | 0.06960672 | 0.01898108
0.02411915 | -0.1 | 0.07771383 | 0.02360506
0.02834922 | -0.05 | 0.08460134 | 0.02822904
0.03284369 | 0 | 0.0898895 | 0.03285302
0.037477 | 0.05 | 0.09266615 | 0.037477
0.04209165 | 0.1 | 0.09229302 | 0.04210098
0.04662985 | 0.15 | 0.09076393 | 0.04672496
0.0509416 | 0.2 | 0.08623511 | 0.05134894
0.0549469 | 0.25 | 0.08010597 | 0.05597291
0.05858963 | 0.3 | 0.07285452 | 0.0605969
0.06184899 | 0.35 | 0.06518724 | 0.06522087
0.06472639 | 0.4 | 0.05754805 | 0.06984485
0.0672386 | 0.45 | 0.0502442 | 0.07446883
0.06941667 | 0.5 | 0.04356145 | 0.07909281
0.07129283 | 0.55 | 0.03752305 | 0.08371679
0.07289489 | 0.6 | 0.03204136 | 0.08834077
0.07427485 | 0.65 | 0.02759906 | 0.09296475
0.075454 | 0.7 | 0.02358302 | 0.09758873
0.07646558 | 0.75 | 0.0202316 | 0.1022127
0.07733021 | 0.8 | 0.01729264 | 0.1068367
0.07806841 | 0.85 | 0.01476392 | 0.1114607
0.07870314 | 0.9 | 0.01269461 | 0.1160846
0.07925088 | 0.95 | 0.01095488 | 0.1207086
0.07971957 | 1 | 0.009373871 | 0.1253326
0.08012638 | 1.05 | 0.008136191 | 0.1299566
0.08047408 | 1.1 | 0.006953915 | 0.1345806
0.08077895 | 1.15 | 0.006097412 | 0.1392045
0.08104542 | 1.2 | 0.005329393 | 0.1438285
0.08127357 | 1.25 | 0.004563038 | 0.1484525
0.08147582 | 1.3 | 0.004044924 | 0.1530765
0.08165441 | 1.35 | 0.003571803 | 0.1577005
0.08181004 | 1.4 | 0.003112707 | 0.1623244
0.08194595 | 1.45 | 0.002718117 | 0.1669484
0.08206954 | 1.5 | 0.002471807 | 0.1715724
0.08217725 | 1.55 | 0.002154263 | 0.1761964
0.0822721 | 1.6 | 0.001897064 | 0.1808204
0.08235819 | 1.65 | 0.001721682 | 0.1854443
0.0824348 | 1.7 | 0.001532284 | 0.1900683
0.08250257 | 1.75 | 0.001355411 | 0.1946923
0.08256488 | 1.8 | 0.001246036 | 0.1993163
0.08261928 | 1.85 | 0.001088081 | 0.2039403
0.08266855 | 1.9 | 0.0009854147 | 0.2085642
0.0827134 | 1.95 | 0.0008970486 | 0.2131882
0.08275381 | 2 | 0.0008080907 | 0.2178122
0.08279174 | 2.05 | 0.0007586188 | 0.2224362
0.0828267 | 2.1 | 0.0006991631 | 0.2270601
0.08285904 | 2.15 | 0.0006468569 | 0.2316841
0.08288564 | 2.2 | 0.000531972 | 0.2363081
0.0829141 | 2.25 | 0.0005692249 | 0.2409321
0.08293718 | 2.3 | 0.0004616384 | 0.2455561
0.08296039 | 2.35 | 0.0004641716 | 0.25018
0.08297846 | 2.4 | 0.0003615008 | 0.254804
0.08299793 | 2.45 | 0.0003892187 | 0.259428
0.08301568 | 2.5 | 0.000355095 | 0.264052
0.08303461 | 2.55 | 0.0003786389 | 0.268676
0.08304871 | 2.6 | 0.0002819302 | 0.2732999
0.08306444 | 2.65 | 0.0003145623 | 0.2779239
0.08307534 | 2.7 | 0.0002181532 | 0.2825479
0.08309065 | 2.75 | 0.0003060701 | 0.2871719
0.083103 | 2.8 | 0.0002470615 | 0.2917959
0.08311266 | 2.85 | 0.0001932682 | 0.2964198
0.08312482 | 2.9 | 0.000243186 | 0.3010438
0.08313294 | 2.95 | 0.0001622738 | 0.3056678
0.08314338 | 3 | 0.0002089145 | 0.3102918
0.08314962 | 3.05 | 0.0001247228 | 0.3149157
0.08315903 | 3.1 | 0.0001882018 | 0.3195397
0.08316664 | 3.15 | 0.0001522893 | 0.3241637
0.08317707 | 3.2 | 0.0002084674 | 0.3287877
0.08318255 | 3.25 | 0.0001096727 | 0.3334117
0.08319014 | 3.3 | 0.000151843 | 0.3380356
0.08319844 | 3.35 | 0.0001659991 | 0.3426596
0.08320094 | 3.4 | 4.99187e-05 | 0.3472836
0.08320919 | 3.45 | 0.000164956 | 0.3519076
0.08321553 | 3.5 | 0.000126809 | 0.3565316
0.08322083 | 3.55 | 0.0001060964 | 0.3611555
0.08322468 | 3.6 | 7.689007e-05 | 0.3657795
0.08323158 | 3.65 | 0.0001381332 | 0.3704035
0.0832374 | 3.7 | 0.0001163782 | 0.3750275
0.08324122 | 3.75 | 7.629402e-05 | 0.3796515
0.0832469 | 3.8 | 0.000113696 | 0.3842754
0.08325105 | 3.85 | 8.299955e-05 | 0.3888994
0.08325252 | 3.9 | 2.935518e-05 | 0.3935234
0.08325955 | 3.95 | 0.0001405181 | 0.3981474
0.08326291 | 4 | 6.735331e-05 | 0.4027714
0.08326554 | 4.05 | 5.26009e-05 | 0.4073954
0.08326921 | 4.1 | 7.331413e-05 | 0.4120193
0.0832727 | 4.15 | 6.973717e-05 | 0.4166433
0.08327526 | 4.2 | 5.126029e-05 | 0.4212673
0.08327954 | 4.25 | 8.568135e-05 | 0.4258913
0.08328091 | 4.3 | 2.726902e-05 | 0.4305153
0.08328474 | 4.35 | 7.674142e-05 | 0.4351392
0.08328852 | 4.4 | 7.55486e-05 | 0.4397632
0.08329199 | 4.45 | 6.943981e-05 | 0.4443872
0.08329415 | 4.5 | 4.306419e-05 | 0.4490112
0.08329859 | 4.55 | 8.895959e-05 | 0.4536351
0.08329979 | 4.6 | 2.384199e-05 | 0.4582591
0.08330291 | 4.65 | 6.243563e-05 | 0.4628831
0.08330496 | 4.7 | 4.112744e-05 | 0.4675071
0.08330583 | 4.75 | 1.728528e-05 | 0.472131
0.08331004 | 4.8 | 8.419124e-05 | 0.476755
0.08331248 | 4.85 | 4.887609e-05 | 0.481379
0.08331486 | 4.9 | 4.753452e-05 | 0.486003
0.08331586 | 4.95 | 1.996767e-05 | 0.4906269
0.08331616 | 5 | 6.109453e-06 | 0.4952509
0.08332023 | 5.05 | 8.136003e-05 | 0.4998749
0.08332256 | 5.1 | 4.66409e-05 | 0.5044989
0.08332388 | 5.15 | 2.637495e-05 | 0.5091229
0.08332515 | 5.2 | 2.533212e-05 | 0.5137468
0.08332917 | 5.25 | 8.046596e-05 | 0.5183708
0.08332913 | 5.3 | -8.940663e-07 | 0.5229948
0.08333248 | 5.35 | 6.705561e-05 | 0.5276188
0.08333491 | 5.4 | 4.85776e-05 | 0.5322428
0.0833349 | 5.45 | -1.490125e-07 | 0.5368667
0.08333631 | 5.5 | 2.816309e-05 | 0.5414907
0.08333586 | 5.55 | -8.940663e-06 | 0.5461147
0.08334003 | 5.6 | 8.329797e-05 | 0.5507387
0.08334089 | 5.65 | 1.728528e-05 | 0.5553627
0.0833423 | 5.7 | 2.816336e-05 | 0.5599866
0.08334547 | 5.75 | 6.34787e-05 | 0.5646106
0.0833452 | 5.8 | -5.513409e-06 | 0.5692346
0.08334856 | 5.85 | 6.735363e-05 | 0.5738586
0.08334739 | 5.9 | -2.354374e-05 | 0.5784826
0.08334874 | 5.95 | 2.712027e-05 | 0.5831065
0.0833502 | 6 | 2.920616e-05 | 0.5877305
0.08335477 | 6.05 | 9.134377e-05 | 0.5923545
0.08335285 | 6.1 | -3.844522e-05 | 0.5969785
0.08335482 | 6.15 | 3.948793e-05 | 0.6016025
0.08335487 | 6.2 | 8.940748e-07 | 0.6062264
0.08335584 | 6.25 | 1.952045e-05 | 0.6108504
0.08335745 | 6.3 | 3.203737e-05 | 0.6154744
0.08335863 | 6.35 | 2.369298e-05 | 0.6200984
0.08336041 | 6.4 | 3.561364e-05 | 0.6247224
0.08336103 | 6.45 | 1.236803e-05 | 0.6293463
0.08336251 | 6.5 | 2.96532e-05 | 0.6339703
0.08336352 | 6.55 | 2.011649e-05 | 0.6385943
0.08336445 | 6.6 | 1.862656e-05 | 0.6432183
0.08336427 | 6.65 | -3.576265e-06 | 0.6478423
0.08336516 | 6.7 | 1.773248e-05 | 0.6524662
0.08336664 | 6.75 | 2.96532e-05 | 0.6570902
0.08336839 | 6.8 | 3.50176e-05 | 0.6617142
0.08336793 | 6.85 | -9.238773e-06 | 0.6663382
0.08336866 | 6.9 | 1.460308e-05 | 0.6709622
0.0833704 | 6.95 | 3.47199e-05 | 0.6755861
0.08337186 | 7 | 2.935518e-05 | 0.6802101
0.08337262 | 7.05 | 1.505012e-05 | 0.6848341
0.08337408 | 7.1 | 2.935546e-05 | 0.6894581
0.08337352 | 7.15 | -1.117583e-05 | 0.6940821
0.08337454 | 7.2 | 2.041471e-05 | 0.698706
0.0833763 | 7.25 | 3.516661e-05 | 0.70333
0.08337512 | 7.3 | -2.369276e-05 | 0.707954
0.083376 | 7.35 | 1.758347e-05 | 0.712578
0.08337664 | 7.4 | 1.281495e-05 | 0.717202
0.08337723 | 7.45 | 1.1921e-05 | 0.7218259
0.08337817 | 7.5 | 1.862638e-05 | 0.7264499
0.08337848 | 7.55 | 6.258464e-06 | 0.7310739
0.08337913 | 7.6 | 1.31131e-05 | 0.7356979
0.08338021 | 7.65 | 2.16066e-05 | 0.7403219
0.08338016 | 7.7 | -1.043087e-06 | 0.7449458
0.08338258 | 7.75 | 4.842859e-05 | 0.7495698
0.08338178 | 7.8 | -1.609319e-05 | 0.7541938
0.0833814 | 7.85 | -7.599636e-06 | 0.7588178
0.08338191 | 7.9 | 1.013275e-05 | 0.7634418
0.08338595 | 7.95 | 8.091377e-05 | 0.7680657
0.08338512 | 8 | -1.654023e-05 | 0.7726897

## Settings
==================================
T3-20K
==================================
Test Name | vgs-id#1@1
Mode | Sweeping
Speed | Normal
Sweep Delay | 0
Hold Time | 0
Site Coordinate | 0,0
Last Executed | 07/11/2026 17:36:36
Clarius+ Version | V1.12
Execution Time
Interlock | High Voltage Enabled
Device Terminal | Drain | Bulk | Source | Gate
Instrument | SMU3 | GNDU | SMU4 | SMU1
Name | DrainV | N/A | SourceV | GateV
Operation Mode | Voltage Bias | Common | Voltage Bias | Voltage Linear Sweep
Master/Subordinate | N/A | N/A | N/A | Master
Start/Bias | 0.1 | 0 | 0 | -10
Stop | N/A | N/A | N/A | 8
Step | N/A | N/A | N/A | 0.05
Number of Points | 0 | N/A | 0 | 361
Compliance | 0.1 | N/A | 0.1 | 0.1
Measure Current | Measured | N/A | No | No
Measure Voltage | No | N/A | No | Programmed
Current Range | Limited Auto=1uA | N/A | Limited Auto=1uA | Auto
Voltage Range | Best Fixed | N/A | Best Fixed | Best Fixed
AC Measure I Range | N/A | N/A | N/A | N/A
Dual Sweep | N/A | N/A | N/A | Disabled
Pulse Mode | Disabled | N/A | Disabled | Disabled
Pulse On Time | N/A | N/A | N/A | N/A
Pulse Off Time | N/A | N/A | N/A | N/A
Pulse Base Voltage | N/A | N/A | N/A | N/A
Presoak | N/A | N/A | N/A | N/A
Frequency Mode | N/A | N/A | N/A | N/A
Frequency | N/A | N/A | N/A | N/A
Start Frequency | N/A | N/A | N/A | N/A
Stop Frequency | N/A | N/A | N/A | N/A
Frequency Points | N/A | N/A | N/A | N/A
AC Drive Signal | OFF | N/A | OFF | OFF
Overvoltage Protection
Compensation
CVU Path
Formulas
GM = DIFF(DRAINI, GATEV)
IDLIN = TANFIT(GATEV, DRAINI, MAXPOS(GM))
VT = TANFITXINT(GATEV, DRAINI, MAXPOS(GM))
==================================
T2-20K
==================================
Test Name | vgs-id#1@1
Mode | Sweeping
Speed | Normal
Sweep Delay | 0
Hold Time | 0
Site Coordinate | 0,0
Last Executed | 07/11/2026 17:35:44
Clarius+ Version | V1.12
Execution Time
Interlock | High Voltage Enabled
Device Terminal | Drain | Bulk | Source | Gate
Instrument | SMU3 | GNDU | SMU4 | SMU1
Name | DrainV | N/A | SourceV | GateV
Operation Mode | Voltage Bias | Common | Voltage Bias | Voltage Linear Sweep
Master/Subordinate | N/A | N/A | N/A | Master
Start/Bias | 0.1 | 0 | 0 | -10
Stop | N/A | N/A | N/A | 8
Step | N/A | N/A | N/A | 0.05
Number of Points | 0 | N/A | 0 | 361
Compliance | 0.1 | N/A | 0.1 | 0.1
Measure Current | Measured | N/A | No | No
Measure Voltage | No | N/A | No | Programmed
Current Range | Limited Auto=1uA | N/A | Limited Auto=1uA | Auto
Voltage Range | Best Fixed | N/A | Best Fixed | Best Fixed
AC Measure I Range | N/A | N/A | N/A | N/A
Dual Sweep | N/A | N/A | N/A | Disabled
Pulse Mode | Disabled | N/A | Disabled | Disabled
Pulse On Time | N/A | N/A | N/A | N/A
Pulse Off Time | N/A | N/A | N/A | N/A
Pulse Base Voltage | N/A | N/A | N/A | N/A
Presoak | N/A | N/A | N/A | N/A
Frequency Mode | N/A | N/A | N/A | N/A
Frequency | N/A | N/A | N/A | N/A
Start Frequency | N/A | N/A | N/A | N/A
Stop Frequency | N/A | N/A | N/A | N/A
Frequency Points | N/A | N/A | N/A | N/A
AC Drive Signal | OFF | N/A | OFF | OFF
Overvoltage Protection
Compensation
CVU Path
Formulas
GM = DIFF(DRAINI, GATEV)
IDLIN = TANFIT(GATEV, DRAINI, MAXPOS(GM))
VT = TANFITXINT(GATEV, DRAINI, MAXPOS(GM))
==================================
T1-20K
==================================
Test Name | vgs-id#1@1
Mode | Sweeping
Speed | Normal
Sweep Delay | 0
Hold Time | 0
Site Coordinate | 0,0
Last Executed | 07/11/2026 17:34:21
Clarius+ Version | V1.12
Execution Time
Interlock | High Voltage Enabled
Device Terminal | Drain | Bulk | Source | Gate
Instrument | SMU3 | GNDU | SMU4 | SMU1
Name | DrainV | N/A | SourceV | GateV
Operation Mode | Voltage Bias | Common | Voltage Bias | Voltage Linear Sweep
Master/Subordinate | N/A | N/A | N/A | Master
Start/Bias | 0.1 | 0 | 0 | -10
Stop | N/A | N/A | N/A | 8
Step | N/A | N/A | N/A | 0.05
Number of Points | 0 | N/A | 0 | 361
Compliance | 0.1 | N/A | 0.1 | 0.1
Measure Current | Measured | N/A | No | No
Measure Voltage | No | N/A | No | Programmed
Current Range | Limited Auto=1uA | N/A | Limited Auto=1uA | Auto
Voltage Range | Best Fixed | N/A | Best Fixed | Best Fixed
AC Measure I Range | N/A | N/A | N/A | N/A
Dual Sweep | N/A | N/A | N/A | Disabled
Pulse Mode | Disabled | N/A | Disabled | Disabled
Pulse On Time | N/A | N/A | N/A | N/A
Pulse Off Time | N/A | N/A | N/A | N/A
Pulse Base Voltage | N/A | N/A | N/A | N/A
Presoak | N/A | N/A | N/A | N/A
Frequency Mode | N/A | N/A | N/A | N/A
Frequency | N/A | N/A | N/A | N/A
Start Frequency | N/A | N/A | N/A | N/A
Stop Frequency | N/A | N/A | N/A | N/A
Frequency Points | N/A | N/A | N/A | N/A
AC Drive Signal | OFF | N/A | OFF | OFF
Overvoltage Protection
Compensation
CVU Path
Formulas
GM = DIFF(DRAINI, GATEV)
IDLIN = TANFIT(GATEV, DRAINI, MAXPOS(GM))
VT = TANFITXINT(GATEV, DRAINI, MAXPOS(GM))

## T2-20K
DrainI | GateV | GM | IDLIN | VT
3.177705e-11 | -10 | #REF | -0.8765475 | -0.4831255
2.940156e-11 | -9.95 | -4.750959e-11 | -0.8719423
2.935915e-11 | -9.9 | -8.482072e-13 | -0.867337
2.643219e-11 | -9.85 | -5.854018e-11 | -0.8627319
2.672912e-11 | -9.8 | 5.93856e-12 | -0.8581266
2.507475e-11 | -9.75 | -3.30873e-11 | -0.8535214
2.2572e-11 | -9.7 | -5.005477e-11 | -0.8489162
2.320827e-11 | -9.65 | 1.272533e-11 | -0.8443109
2.299619e-11 | -9.6 | -4.241672e-12 | -0.8397058
2.112974e-11 | -9.55 | -3.732889e-11 | -0.8351005
2.129941e-11 | -9.5 | 3.393384e-12 | -0.8304953
1.705744e-11 | -9.45 | -8.483903e-11 | -0.82589
1.599695e-11 | -9.4 | -2.120962e-11 | -0.8212848
1.49365e-11 | -9.35 | -2.120947e-11 | -0.8166796
1.455469e-11 | -9.3 | -7.636085e-12 | -0.8120744
1.49365e-11 | -9.25 | 7.636085e-12 | -0.8074691
1.421535e-11 | -9.2 | -1.442285e-11 | -0.8028639
1.353664e-11 | -9.15 | -1.357409e-11 | -0.7982586
1.056727e-11 | -9.1 | -5.93884e-11 | -0.7936535
1.11611e-11 | -9.05 | 1.187657e-11 | -0.7890482
1.154291e-11 | -9 | 7.636085e-12 | -0.784443
1.264583e-11 | -8.95 | 2.205838e-11 | -0.7798377
1.290032e-11 | -8.9 | 5.089798e-12 | -0.7752325
1.044001e-11 | -8.85 | -4.920695e-11 | -0.7706273
8.488682e-12 | -8.8 | -3.902641e-11 | -0.7660221
9.464318e-12 | -8.75 | 1.951265e-11 | -0.7614168
1.094902e-11 | -8.7 | 2.969391e-11 | -0.7568116
1.027031e-11 | -8.65 | -1.357409e-11 | -0.7522063
1.336692e-11 | -8.6 | 6.193307e-11 | -0.7476012
1.048242e-11 | -8.55 | -5.768974e-11 | -0.7429959
1.120357e-11 | -8.5 | 1.442285e-11 | -0.7383907
1.10339e-11 | -8.45 | -3.393384e-12 | -0.7337855
1.167016e-11 | -8.4 | 1.272533e-11 | -0.7291802
9.973383e-12 | -8.35 | -3.393615e-11 | -0.7245751
8.615941e-12 | -8.3 | -2.714874e-11 | -0.7199698
1.13308e-11 | -8.25 | 5.429692e-11 | -0.7153646
9.803713e-12 | -8.2 | -3.054156e-11 | -0.7107593
1.010064e-11 | -8.15 | 5.93856e-12 | -0.7061541
1.039754e-11 | -8.1 | 5.938118e-12 | -0.7015489
1.226402e-11 | -8.05 | 3.732944e-11 | -0.6969437
1.031272e-11 | -8 | -3.902586e-11 | -0.6923384
1.056727e-11 | -7.95 | 5.090908e-12 | -0.6877332
1.162773e-11 | -7.9 | 2.120927e-11 | -0.683128
1.200953e-11 | -7.85 | 7.636085e-12 | -0.6785227
1.137324e-11 | -7.8 | -1.2726e-11 | -0.6739175
1.476677e-11 | -7.75 | 6.787045e-11 | -0.6693123
1.485162e-11 | -7.7 | 1.696969e-12 | -0.664707
1.527584e-11 | -7.65 | 8.484373e-12 | -0.6601018
1.591213e-11 | -7.6 | 1.272588e-11 | -0.6554966
1.455469e-11 | -7.55 | -2.714899e-11 | -0.6508914
1.620906e-11 | -7.5 | 3.30873e-11 | -0.6462861
1.463954e-11 | -7.45 | -3.139033e-11 | -0.6416809
1.633629e-11 | -7.4 | 3.393527e-11 | -0.6370757
1.680292e-11 | -7.35 | 9.332499e-12 | -0.6324704
2.01541e-11 | -7.3 | 6.702399e-11 | -0.6278652
1.663325e-11 | -7.25 | -7.041674e-11 | -0.62326
2.023892e-11 | -7.2 | 7.211315e-11 | -0.6186548
2.138426e-11 | -7.15 | 2.290681e-11 | -0.6140496
2.380215e-11 | -7.1 | 4.83578e-11 | -0.6094443
2.579589e-11 | -7.05 | 3.9875e-11 | -0.6048391
2.380215e-11 | -7 | -3.987462e-11 | -0.6002339
2.592315e-11 | -6.95 | 4.241979e-11 | -0.5956286
2.800171e-11 | -6.9 | 4.157143e-11 | -0.5910234
2.97409e-11 | -6.85 | 3.478371e-11 | -0.5864182
3.343142e-11 | -6.8 | 7.381082e-11 | -0.581813
3.466161e-11 | -6.75 | 2.460356e-11 | -0.5772077
3.618872e-11 | -6.7 | 3.054212e-11 | -0.5726025
3.648562e-11 | -6.65 | 5.938062e-12 | -0.5679973
3.953984e-11 | -6.6 | 6.108424e-11 | -0.563392
4.208503e-11 | -6.55 | 5.090402e-11 | -0.5587868
4.31031e-11 | -6.5 | 2.036141e-11 | -0.5541816
4.925393e-11 | -6.45 | 1.230161e-10 | -0.5495763
5.035686e-11 | -6.4 | 2.205859e-11 | -0.5449711
5.574416e-11 | -6.35 | 1.077456e-10 | -0.5403659
5.765302e-11 | -6.3 | 3.817746e-11 | -0.5357607
6.210707e-11 | -6.25 | 8.908063e-11 | -0.5311554
6.380388e-11 | -6.2 | 3.393606e-11 | -0.5265502
7.300893e-11 | -6.15 | 1.841021e-10 | -0.521945
7.41967e-11 | -6.1 | 2.375535e-11 | -0.5173397
8.05172e-11 | -6.05 | 1.264107e-10 | -0.5127345
8.488643e-11 | -6 | 8.738421e-11 | -0.5081293
9.175841e-11 | -5.95 | 1.37439e-10 | -0.5035241
9.744267e-11 | -5.9 | 1.136858e-10 | -0.4989189
1.062659e-10 | -5.85 | 1.764643e-10 | -0.4943136
1.159376e-10 | -5.8 | 1.934347e-10 | -0.4897084
1.237852e-10 | -5.75 | 1.569516e-10 | -0.4851032
1.324812e-10 | -5.7 | 1.739202e-10 | -0.4804979
1.409227e-10 | -5.65 | 1.688309e-10 | -0.4758927
1.525457e-10 | -5.6 | 2.324587e-10 | -0.4712875
1.633627e-10 | -5.55 | 2.163415e-10 | -0.4666823
1.786338e-10 | -5.5 | 3.054195e-10 | -0.462077
1.899598e-10 | -5.45 | 2.265202e-10 | -0.4574718
2.062066e-10 | -5.4 | 3.249364e-10 | -0.4528666
2.206292e-10 | -5.35 | 2.88452e-10 | -0.4482613
2.372153e-10 | -5.3 | 3.317238e-10 | -0.4436561
2.604188e-10 | -5.25 | 4.640687e-10 | -0.4390509
2.789138e-10 | -5.2 | 3.698977e-10 | -0.4344456
2.989783e-10 | -5.15 | 4.012919e-10 | -0.4298404
3.28672e-10 | -5.1 | 5.938727e-10 | -0.4252352
3.533602e-10 | -5.05 | 4.937673e-10 | -0.42063
3.836054e-10 | -5 | 6.04901e-10 | -0.4160247
4.11263e-10 | -4.95 | 5.531499e-10 | -0.4114195
4.477439e-10 | -4.9 | 7.296217e-10 | -0.4068143
4.86262e-10 | -4.85 | 7.703592e-10 | -0.402209
5.254597e-10 | -4.8 | 7.839585e-10 | -0.3976038
5.715721e-10 | -4.75 | 9.222454e-10 | -0.3929986
6.192118e-10 | -4.7 | 9.527898e-10 | -0.3883934
6.696937e-10 | -4.65 | 1.009645e-09 | -0.3837882
7.256905e-10 | -4.6 | 1.11993e-09 | -0.3791829
7.871596e-10 | -4.55 | 1.22939e-09 | -0.3745777
8.51259e-10 | -4.5 | 1.281982e-09 | -0.3699725
9.196853e-10 | -4.45 | 1.368521e-09 | -0.3653672
9.959171e-10 | -4.4 | 1.524646e-09 | -0.360762
1.075373e-09 | -4.35 | 1.589114e-09 | -0.3561568
1.160599e-09 | -4.3 | 1.704517e-09 | -0.3515516
1.249302e-09 | -4.25 | 1.774072e-09 | -0.3469463
1.344921e-09 | -4.2 | 1.912367e-09 | -0.3423411
1.441134e-09 | -4.15 | 1.924263e-09 | -0.3377359
1.54074e-09 | -4.1 | 1.992117e-09 | -0.3331306
1.645564e-09 | -4.05 | 2.096497e-09 | -0.3285254
1.751958e-09 | -4 | 2.12787e-09 | -0.3239202
1.860346e-09 | -3.95 | 2.167752e-09 | -0.319315
1.967715e-09 | -3.9 | 2.147395e-09 | -0.3147097
2.072752e-09 | -3.85 | 2.100716e-09 | -0.3101045
2.173461e-09 | -3.8 | 2.014191e-09 | -0.3054993
2.269674e-09 | -3.75 | 1.924254e-09 | -0.300894
2.362959e-09 | -3.7 | 1.865709e-09 | -0.2962888
2.442075e-09 | -3.65 | 1.582331e-09 | -0.2916836
2.517459e-09 | -3.6 | 1.507664e-09 | -0.2870783
2.577189e-09 | -3.55 | 1.194601e-09 | -0.2824731
2.626483e-09 | -3.5 | 9.858834e-10 | -0.2778679
2.660717e-09 | -3.45 | 6.846885e-10 | -0.2732627
2.684474e-09 | -3.4 | 4.751226e-10 | -0.2686575
2.696267e-09 | -3.35 | 2.358638e-10 | -0.2640522
2.69423e-09 | -3.3 | -4.072746e-11 | -0.259447
2.68511e-09 | -3.25 | -1.824098e-10 | -0.2548418
2.663942e-09 | -3.2 | -4.233684e-10 | -0.2502365
2.648245e-09 | -3.15 | -3.139225e-10 | -0.2456313
2.622623e-09 | -3.1 | -5.124548e-10 | -0.2410261
2.610066e-09 | -3.05 | -2.511371e-10 | -0.2364208
2.621138e-09 | -3 | 2.214409e-10 | -0.2318156
2.65376e-09 | -2.95 | 6.52452e-10 | -0.2272104
2.74747e-09 | -2.9 | 1.874191e-09 | -0.2226052
2.921017e-09 | -2.85 | 3.470939e-09 | -0.2179999
3.216358e-09 | -2.8 | 5.906814e-09 | -0.2133947
3.718165e-09 | -2.75 | 1.003615e-08 | -0.2087895
4.534657e-09 | -2.7 | 1.632985e-08 | -0.2041843
5.801838e-09 | -2.65 | 2.534364e-08 | -0.199579
7.780475e-09 | -2.6 | 3.957259e-08 | -0.1949738
1.083925e-08 | -2.55 | 6.117566e-08 | -0.1903686
1.552975e-08 | -2.5 | 9.380992e-08 | -0.1857633
2.2838e-08 | -2.45 | 1.461652e-07 | -0.1811581
3.380361e-08 | -2.4 | 2.193123e-07 | -0.1765529
5.06627e-08 | -2.35 | 3.371806e-07 | -0.1719476
7.577571e-08 | -2.3 | 5.022607e-07 | -0.1673424
1.138756e-07 | -2.25 | 7.619977e-07 | -0.1627372
1.700845e-07 | -2.2 | 1.124181e-06 | -0.158132
2.527152e-07 | -2.15 | 1.652615e-06 | -0.1535268
3.711512e-07 | -2.1 | 2.36871e-06 | -0.1489215
5.390096e-07 | -2.05 | 3.357172e-06 | -0.1443163
7.880404e-07 | -2 | 4.980621e-06 | -0.1397111
1.143339e-06 | -1.95 | 7.105972e-06 | -0.1351058
1.658127e-06 | -1.9 | 1.029574e-05 | -0.1305006
2.386309e-06 | -1.85 | 1.456366e-05 | -0.1258954
3.404446e-06 | -1.8 | 2.036272e-05 | -0.1212901
4.834193e-06 | -1.75 | 2.859495e-05 | -0.1166849
6.790569e-06 | -1.7 | 3.912756e-05 | -0.1120797
9.609435e-06 | -1.65 | 5.637725e-05 | -0.1074745
1.35334e-05 | -1.6 | 7.84793e-05 | -0.1028692
1.899426e-05 | -1.55 | 0.0001092172 | -0.098264
2.657133e-05 | -1.5 | 0.0001515415 | -0.09365878
3.698698e-05 | -1.45 | 0.0002083132 | -0.08905355
5.064007e-05 | -1.4 | 0.0002730614 | -0.08444832
7.013396e-05 | -1.35 | 0.0003898781 | -0.0798431
9.647372e-05 | -1.3 | 0.0005267944 | -0.07523786
0.0001322912 | -1.25 | 0.0007163506 | -0.07063264
0.0001804845 | -1.2 | 0.0009638657 | -0.06602741
0.0002451308 | -1.15 | 0.001292926 | -0.06142218
0.0003311312 | -1.1 | 0.001720009 | -0.05681696
0.0004453105 | -1.05 | 0.002283583 | -0.05221172
0.0005898067 | -1 | 0.002889927 | -0.0476065
0.0007877545 | -0.95 | 0.003958955 | -0.04300127
0.001046201 | -0.9 | 0.005168929 | -0.03839604
0.001381814 | -0.85 | 0.006712274 | -0.03379082
0.001811239 | -0.8 | 0.008588496 | -0.02918559
0.002364755 | -0.75 | 0.01107032 | -0.02458036
0.003068983 | -0.7 | 0.01408454 | -0.01997513
0.003957284 | -0.65 | 0.01776602 | -0.0153699
0.005029122 | -0.6 | 0.02143679 | -0.01076468
0.00640879 | -0.55 | 0.02759335 | -0.006159447
0.008095396 | -0.5 | 0.0337321 | -0.001554218
0.01013441 | -0.45 | 0.04078018 | 0.003051011
0.01256045 | -0.4 | 0.04852084 | 0.007656237
0.01540301 | -0.35 | 0.05685118 | 0.01226147
0.01864895 | -0.3 | 0.06491883 | 0.01686669
0.0223255 | -0.25 | 0.07353114 | 0.02147192
0.02637396 | -0.2 | 0.08096908 | 0.02607715
0.03072106 | -0.15 | 0.0869421 | 0.03068238
0.03527027 | -0.1 | 0.09098406 | 0.03528761
0.03989283 | -0.05 | 0.09245135 | 0.03989283
0.04448072 | 0 | 0.09175777 | 0.04449806
0.04889373 | 0.05 | 0.08826025 | 0.04910329
0.05302182 | 0.1 | 0.08256175 | 0.05370852
0.05685546 | 0.15 | 0.07667273 | 0.05831375
0.06032419 | 0.2 | 0.0693746 | 0.06291897
0.06341368 | 0.25 | 0.06178983 | 0.0675242
0.06613379 | 0.3 | 0.05440219 | 0.07212943
0.0685086 | 0.35 | 0.04749613 | 0.07673466
0.07056509 | 0.4 | 0.04112988 | 0.08133989
0.07233772 | 0.45 | 0.03545256 | 0.08594511
0.07386301 | 0.5 | 0.0305058 | 0.09055034
0.07517194 | 0.55 | 0.02617865 | 0.09515557
0.07628592 | 0.6 | 0.02227961 | 0.0997608
0.07724884 | 0.65 | 0.01925843 | 0.104366
0.07807578 | 0.7 | 0.01653879 | 0.1089713
0.07878558 | 0.75 | 0.01419589 | 0.1135765
0.07939547 | 0.8 | 0.01219779 | 0.1181817
0.07992246 | 0.85 | 0.01053989 | 0.1227869
0.08037449 | 0.9 | 0.009040692 | 0.1273922
0.08076981 | 0.95 | 0.007906405 | 0.1319974
0.08111046 | 1 | 0.006812958 | 0.1366026
0.0814084 | 1.05 | 0.005958682 | 0.1412078
0.08166691 | 1.1 | 0.005170249 | 0.1458131
0.08189306 | 1.15 | 0.004523103 | 0.1504183
0.08209352 | 1.2 | 0.004009152 | 0.1550235
0.0822667 | 1.25 | 0.00346348 | 0.1596288
0.08242085 | 1.3 | 0.003083053 | 0.164234
0.08255869 | 1.35 | 0.00275686 | 0.1688392
0.08267844 | 1.4 | 0.002394917 | 0.1734444
0.08278627 | 1.45 | 0.002156642 | 0.1780497
0.08288127 | 1.5 | 0.001900049 | 0.1826549
0.08296748 | 1.55 | 0.001724215 | 0.1872601
0.0830459 | 1.6 | 0.001568345 | 0.1918654
0.08311286 | 1.65 | 0.001339169 | 0.1964706
0.08317395 | 1.7 | 0.001221893 | 0.2010758
0.08323011 | 1.75 | 0.001123102 | 0.205681
0.08328386 | 1.8 | 0.001074971 | 0.2102863
0.08332885 | 1.85 | 0.0008998798 | 0.2148915
0.0833698 | 1.9 | 0.0008189686 | 0.2194967
0.08340888 | 1.95 | 0.0007817138 | 0.224102
0.08344357 | 2 | 0.0006936497 | 0.2287072
0.08347483 | 2.05 | 0.0006252533 | 0.2333124
0.08350445 | 2.1 | 0.0005923217 | 0.2379176
0.08353244 | 2.15 | 0.0005598345 | 0.2425229
0.08355659 | 2.2 | 0.0004830961 | 0.2471281
0.0835783 | 2.25 | 0.0004340712 | 0.2517333
0.08359771 | 2.3 | 0.0003883246 | 0.2563385
0.0836198 | 2.35 | 0.0004418199 | 0.2609438
0.0836368 | 2.4 | 0.0003398942 | 0.265549
0.08365493 | 2.45 | 0.0003625456 | 0.2701542
0.08366947 | 2.5 | 0.0002908709 | 0.2747595
0.08368414 | 2.55 | 0.0002934041 | 0.2793647
0.0836993 | 2.6 | 0.0003032389 | 0.2839699
0.08371213 | 2.65 | 0.000256597 | 0.2885752
0.08372393 | 2.7 | 0.0002360346 | 0.2931804
0.08373759 | 2.75 | 0.0002731385 | 0.2977856
0.08374777 | 2.8 | 0.0002035501 | 0.3023908
0.08375679 | 2.85 | 0.0001804532 | 0.306996
0.08376874 | 2.9 | 0.0002390137 | 0.3116013
0.08377553 | 2.95 | 0.0001357497 | 0.3162065
0.08378251 | 3 | 0.000139624 | 0.3208117
0.08379275 | 3.05 | 0.0002048912 | 0.325417
0.08379976 | 3.1 | 0.0001402201 | 0.3300222
0.08380827 | 3.15 | 0.0001700216 | 0.3346274
0.08381539 | 3.2 | 0.0001424552 | 0.3392327
0.08382165 | 3.25 | 0.0001251699 | 0.3438379
0.08382764 | 3.3 | 0.0001199545 | 0.3484431
0.08383273 | 3.35 | 0.000101626 | 0.3530483
0.0838421 | 3.4 | 0.0001874559 | 0.3576536
0.08384676 | 3.45 | 9.328136e-05 | 0.3622588
0.08385088 | 3.5 | 8.225449e-05 | 0.366864
0.08385985 | 3.55 | 0.0001795592 | 0.3714692
0.08386198 | 3.6 | 4.246835e-05 | 0.3760745
0.08386654 | 3.65 | 9.119476e-05 | 0.3806797
0.08387232 | 3.7 | 0.0001156331 | 0.3852849
0.08387837 | 3.75 | 0.0001209975 | 0.3898902
0.08387961 | 3.8 | 2.488496e-05 | 0.3944954
0.08388629 | 3.85 | 0.0001335145 | 0.3991006
0.08388942 | 3.9 | 6.258464e-05 | 0.4037059
0.08389283 | 3.95 | 6.824738e-05 | 0.4083111
0.08389803 | 4 | 0.0001040102 | 0.4129163
0.08389903 | 4.05 | 1.996748e-05 | 0.4175215
0.08390309 | 4.1 | 8.121179e-05 | 0.4221268
0.08390787 | 4.15 | 9.566509e-05 | 0.426732
0.08390947 | 4.2 | 3.203768e-05 | 0.4313372
0.08391475 | 4.25 | 0.0001054998 | 0.4359424
0.08391794 | 4.3 | 6.377673e-05 | 0.4405477
0.08392169 | 4.35 | 7.510228e-05 | 0.4451529
0.08392233 | 4.4 | 1.266594e-05 | 0.4497581
0.08392599 | 4.45 | 7.331413e-05 | 0.4543633
0.08392704 | 4.5 | 2.101056e-05 | 0.4589686
0.08393139 | 4.55 | 8.687344e-05 | 0.4635738
0.0839321 | 4.6 | 1.43052e-05 | 0.468179
0.08393765 | 4.65 | 0.0001110132 | 0.4727843
0.08393796 | 4.7 | 6.109511e-06 | 0.4773895
0.08394288 | 4.75 | 9.84963e-05 | 0.4819947
0.08394272 | 4.8 | -3.278243e-06 | 0.4866
0.08394475 | 4.85 | 4.06804e-05 | 0.4912052
0.08394785 | 4.9 | 6.198859e-05 | 0.4958104
0.08395024 | 4.95 | 4.7833e-05 | 0.5004156
0.08395045 | 5 | 4.023298e-06 | 0.5050209
0.08395302 | 5.05 | 5.155782e-05 | 0.5096261
0.08395535 | 5.1 | 4.649189e-05 | 0.5142313
0.08395737 | 5.15 | 4.038199e-05 | 0.5188366
0.08396029 | 5.2 | 5.85619e-05 | 0.5234418
0.08396205 | 5.25 | 3.516661e-05 | 0.528047
0.08396246 | 5.3 | 8.195607e-06 | 0.5326522
0.08396597 | 5.35 | 7.018487e-05 | 0.5372575
0.08396534 | 5.4 | -1.266594e-05 | 0.5418627
0.08396748 | 5.45 | 4.291559e-05 | 0.5464679
0.08397027 | 5.5 | 5.573013e-05 | 0.5510731
0.08397205 | 5.55 | 3.561364e-05 | 0.5556784
0.08397171 | 5.6 | -6.854573e-06 | 0.5602836
0.0839751 | 5.65 | 6.780002e-05 | 0.5648888
0.08397483 | 5.7 | -5.364449e-06 | 0.569494
0.08397678 | 5.75 | 3.904089e-05 | 0.5740993
0.08397713 | 5.8 | 6.854508e-06 | 0.5787045
0.08398077 | 5.85 | 7.28671e-05 | 0.5833097
0.08397995 | 5.9 | -1.639121e-05 | 0.587915
0.08398274 | 5.95 | 5.587967e-05 | 0.5925202
0.08398034 | 6 | -4.813057e-05 | 0.5971254
0.0839837 | 6.05 | 6.720398e-05 | 0.6017307
0.08398612 | 6.1 | 4.842905e-05 | 0.6063359
0.08398753 | 6.15 | 2.83121e-05 | 0.6109411
0.08398872 | 6.2 | 2.369298e-05 | 0.6155463
0.08398849 | 6.25 | -4.619342e-06 | 0.6201516
0.08398944 | 6.3 | 1.907341e-05 | 0.6247568
0.08399163 | 6.35 | 4.380966e-05 | 0.629362
0.08399151 | 6.4 | -2.533188e-06 | 0.6339673
0.08399241 | 6.45 | 1.803051e-05 | 0.6385725
0.08399443 | 6.5 | 4.038199e-05 | 0.6431777
0.08399618 | 6.55 | 3.516661e-05 | 0.6477829
0.08399434 | 6.6 | -3.695509e-05 | 0.6523882
0.08399697 | 6.65 | 5.274991e-05 | 0.6569934
0.08399809 | 6.7 | 2.235187e-05 | 0.6615986
0.08399934 | 6.75 | 2.488484e-05 | 0.6662038
0.08399893 | 6.8 | -8.195607e-06 | 0.6708091
0.08400062 | 6.85 | 3.397484e-05 | 0.6754143
0.08400082 | 6.9 | 3.874287e-06 | 0.6800195
0.08400176 | 6.95 | 1.892458e-05 | 0.6846247
0.08400187 | 7 | 2.086155e-06 | 0.68923
0.08400344 | 7.05 | 3.144133e-05 | 0.6938352
0.08400406 | 7.1 | 1.236803e-05 | 0.6984404
0.08400458 | 7.15 | 1.043077e-05 | 0.7030457
0.08400516 | 7.2 | 1.162297e-05 | 0.7076509
0.08400503 | 7.25 | -2.682199e-06 | 0.7122561
0.08400649 | 7.3 | 2.920616e-05 | 0.7168614
0.08400696 | 7.35 | 9.387785e-06 | 0.7214666
0.08400809 | 7.4 | 2.264968e-05 | 0.7260718
0.08400949 | 7.45 | 2.801434e-05 | 0.730677
0.0840095 | 7.5 | 1.49011e-07 | 0.7352823
0.08400812 | 7.55 | -2.756704e-05 | 0.7398875
0.0840092 | 7.6 | 2.160681e-05 | 0.7444927
0.08401226 | 7.65 | 6.124354e-05 | 0.749098
0.08401138 | 7.7 | -1.773248e-05 | 0.7537032
0.08401256 | 7.75 | 2.369276e-05 | 0.7583084
0.08401332 | 7.8 | 1.519913e-05 | 0.7629136
0.08401448 | 7.85 | 2.324594e-05 | 0.7675189
0.08401556 | 7.9 | 2.16066e-05 | 0.7721241
0.08401328 | 7.95 | -4.559781e-05 | 0.7767293
0.0840154 | 8 | 4.231914e-05 | 0.7813345

## T1-20K
DrainI | GateV | GM | IDLIN | VT
3.847936e-11 | -10 | #REF | -0.8459674 | -0.6070526
3.623113e-11 | -9.95 | -4.496442e-11 | -0.8414642
3.423739e-11 | -9.9 | -3.987462e-11 | -0.836961
2.944398e-11 | -9.85 | -9.586978e-11 | -0.8324578
2.677153e-11 | -9.8 | -5.344871e-11 | -0.8279546
2.749267e-11 | -9.75 | 1.442285e-11 | -0.8234514
2.651704e-11 | -9.7 | -1.951265e-11 | -0.8189482
2.45233e-11 | -9.65 | -3.987462e-11 | -0.8144449
2.329315e-11 | -9.6 | -2.460347e-11 | -0.8099418
2.112974e-11 | -9.55 | -4.3268e-11 | -0.8054386
1.786341e-11 | -9.5 | -6.532638e-11 | -0.8009354
1.84997e-11 | -9.45 | 1.272588e-11 | -0.7964321
1.684536e-11 | -9.4 | -3.308674e-11 | -0.7919289
1.752407e-11 | -9.35 | 1.357435e-11 | -0.7874258
1.49365e-11 | -9.3 | -5.175118e-11 | -0.7829226
1.455469e-11 | -9.25 | -7.636085e-12 | -0.7784193
1.49365e-11 | -9.2 | 7.636085e-12 | -0.7739161
1.349421e-11 | -9.15 | -2.88457e-11 | -0.7694129
1.158532e-11 | -9.1 | -3.817838e-11 | -0.7649098
1.472436e-11 | -9.05 | 6.278065e-11 | -0.7604065
1.28155e-11 | -9 | -3.817709e-11 | -0.7559033
1.230646e-11 | -8.95 | -1.018071e-11 | -0.7514001
1.205194e-11 | -8.9 | -5.090353e-12 | -0.7468969
1.048242e-11 | -8.85 | -3.139092e-11 | -0.7423937
1.107631e-11 | -8.8 | 1.187768e-11 | -0.7378905
1.175499e-11 | -8.75 | 1.357353e-11 | -0.7333873
1.141565e-11 | -8.7 | -6.786767e-12 | -0.7288841
1.34518e-11 | -8.65 | 4.072283e-11 | -0.7243808
7.809975e-12 | -8.6 | -1.128381e-10 | -0.7198777
1.06945e-11 | -8.55 | 5.76903e-11 | -0.7153745
1.056727e-11 | -8.5 | -2.544621e-12 | -0.7108713
1.154291e-11 | -8.45 | 1.951265e-11 | -0.706368
1.251854e-11 | -8.4 | 1.951265e-11 | -0.7018648
1.171258e-11 | -8.35 | -1.611957e-11 | -0.6973617
1.302758e-11 | -8.3 | 2.629997e-11 | -0.6928585
9.506756e-12 | -8.25 | -7.041618e-11 | -0.6883552
1.027031e-11 | -8.2 | 1.527106e-11 | -0.683852
1.277309e-11 | -8.15 | 5.005532e-11 | -0.6793488
1.205194e-11 | -8.1 | -1.442313e-11 | -0.6748457
1.28155e-11 | -8.05 | 1.527106e-11 | -0.6703424
9.761275e-12 | -8 | -6.108424e-11 | -0.6658392
1.391839e-11 | -7.95 | 8.314206e-11 | -0.661336
1.162773e-11 | -7.9 | -4.581362e-11 | -0.6568328
1.268824e-11 | -7.85 | 2.121017e-11 | -0.6523296
1.379113e-11 | -7.8 | 2.205804e-11 | -0.6478264
1.230646e-11 | -7.75 | -2.969336e-11 | -0.6433232
1.383355e-11 | -7.7 | 3.054156e-11 | -0.63882
1.455469e-11 | -7.65 | 1.442299e-11 | -0.6343168
1.472436e-11 | -7.6 | 3.393384e-12 | -0.6298136
1.676051e-11 | -7.55 | 4.072321e-11 | -0.6253104
1.680292e-11 | -7.5 | 8.482072e-13 | -0.6208072
1.799069e-11 | -7.45 | 2.375535e-11 | -0.6163039
1.709985e-11 | -7.4 | -1.781696e-11 | -0.6118008
1.782099e-11 | -7.35 | 1.442285e-11 | -0.6072975
2.040862e-11 | -7.3 | 5.175279e-11 | -0.6027943
2.286893e-11 | -7.25 | 4.920601e-11 | -0.5982911
2.01541e-11 | -7.2 | -5.429636e-11 | -0.5937879
2.312348e-11 | -7.15 | 5.938783e-11 | -0.5892847
2.439604e-11 | -7.1 | 2.545121e-11 | -0.5847815
2.426878e-11 | -7.05 | -2.545201e-12 | -0.5802783
2.75775e-11 | -7 | 6.617404e-11 | -0.5757751
2.651704e-11 | -6.95 | -2.120906e-11 | -0.5712719
2.897735e-11 | -6.9 | 4.920648e-11 | -0.5667687
3.432227e-11 | -6.85 | 1.06898e-10 | -0.5622655
3.326175e-11 | -6.8 | -2.121038e-11 | -0.5577623
3.669776e-11 | -6.75 | 6.871977e-11 | -0.5532591
3.614628e-11 | -6.7 | -1.102947e-11 | -0.5487559
3.813999e-11 | -6.65 | 3.987444e-11 | -0.5442527
4.37394e-11 | -6.6 | 1.119878e-10 | -0.5397494
4.446052e-11 | -6.55 | 1.442243e-11 | -0.5352463
4.925393e-11 | -6.5 | 9.586795e-11 | -0.530743
5.307171e-11 | -6.45 | 7.63553e-11 | -0.5262398
5.447157e-11 | -6.4 | 2.799721e-11 | -0.5217366
5.574416e-11 | -6.35 | 2.545177e-11 | -0.5172334
6.427048e-11 | -6.3 | 1.705273e-10 | -0.5127302
6.554307e-11 | -6.25 | 2.545177e-11 | -0.508227
7.271198e-11 | -6.2 | 1.433775e-10 | -0.5037238
7.568135e-11 | -6.15 | 5.938783e-11 | -0.4992206
7.886286e-11 | -6.1 | 6.362997e-11 | -0.4947174
8.607418e-11 | -6.05 | 1.442271e-10 | -0.4902142
9.277648e-11 | -6 | 1.340456e-10 | -0.485711
1.016846e-10 | -5.95 | 1.781618e-10 | -0.4812078
1.082597e-10 | -5.9 | 1.315017e-10 | -0.4767046
1.116956e-10 | -5.85 | 6.871921e-11 | -0.4722014
1.209431e-10 | -5.8 | 1.849509e-10 | -0.4676982
1.321843e-10 | -5.75 | 2.248232e-10 | -0.463195
1.433831e-10 | -5.7 | 2.23975e-10 | -0.4586917
1.547091e-10 | -5.65 | 2.265218e-10 | -0.4541886
1.631506e-10 | -5.6 | 1.688293e-10 | -0.4496853
1.785065e-10 | -5.55 | 3.0712e-10 | -0.4451822
1.898326e-10 | -5.5 | 2.265196e-10 | -0.4406789
2.062066e-10 | -5.45 | 3.274785e-10 | -0.4361757
2.222412e-10 | -5.4 | 3.206942e-10 | -0.4316725
2.375122e-10 | -5.35 | 3.054201e-10 | -0.4271693
2.559224e-10 | -5.3 | 3.682048e-10 | -0.4226661
2.791683e-10 | -5.25 | 4.649169e-10 | -0.4181629
3.01778e-10 | -5.2 | 4.521916e-10 | -0.4136597
3.224363e-10 | -5.15 | 4.131696e-10 | -0.4091565
3.515362e-10 | -5.1 | 5.819945e-10 | -0.4046533
3.788544e-10 | -5.05 | 5.463683e-10 | -0.4001501
4.105843e-10 | -5 | 6.34595e-10 | -0.3956469
4.46641e-10 | -4.95 | 7.21131e-10 | -0.3911437
4.834621e-10 | -4.9 | 7.364268e-10 | -0.3866405
5.22575e-10 | -4.85 | 7.822546e-10 | -0.3821373
5.646998e-10 | -4.8 | 8.42502e-10 | -0.3776341
6.133152e-10 | -4.75 | 9.72303e-10 | -0.3731309
6.626941e-10 | -4.7 | 9.875751e-10 | -0.3686276
7.19709e-10 | -4.65 | 1.140304e-09 | -0.3641245
7.786328e-10 | -4.6 | 1.178472e-09 | -0.3596212
8.429867e-10 | -4.55 | 1.287084e-09 | -0.3551181
9.127281e-10 | -4.5 | 1.394822e-09 | -0.3506148
9.836149e-10 | -4.45 | 1.417731e-09 | -0.3461116
1.065574e-09 | -4.4 | 1.639187e-09 | -0.3416084
1.146387e-09 | -4.35 | 1.616263e-09 | -0.3371052
1.230891e-09 | -4.3 | 1.690093e-09 | -0.332602
1.323456e-09 | -4.25 | 1.851279e-09 | -0.3280988
1.414578e-09 | -4.2 | 1.822433e-09 | -0.3235956
1.515245e-09 | -4.15 | 2.01335e-09 | -0.3190924
1.616336e-09 | -4.1 | 2.021813e-09 | -0.3145892
1.717427e-09 | -4.05 | 2.021832e-09 | -0.310086
1.819451e-09 | -4 | 2.040482e-09 | -0.3055828
1.922621e-09 | -3.95 | 2.063398e-09 | -0.3010796
2.022694e-09 | -3.9 | 2.001459e-09 | -0.2965764
2.121028e-09 | -3.85 | 1.966668e-09 | -0.2920732
2.211471e-09 | -3.8 | 1.808866e-09 | -0.28757
2.296357e-09 | -3.75 | 1.697724e-09 | -0.2830668
2.378443e-09 | -3.7 | 1.641719e-09 | -0.2785636
2.448524e-09 | -3.65 | 1.401618e-09 | -0.2740603
2.504605e-09 | -3.6 | 1.121627e-09 | -0.2695571
2.554366e-09 | -3.55 | 9.952138e-10 | -0.2650539
2.593903e-09 | -3.5 | 7.90746e-10 | -0.2605507
2.627331e-09 | -3.45 | 6.685681e-10 | -0.2560475
2.655457e-09 | -3.4 | 5.625106e-10 | -0.2515443
2.685449e-09 | -3.35 | 5.998423e-10 | -0.2470411
2.72838e-09 | -3.3 | 8.586162e-10 | -0.2425379
2.799309e-09 | -3.25 | 1.418587e-09 | -0.2380347
2.927847e-09 | -3.2 | 2.570764e-09 | -0.2335315
3.155737e-09 | -3.15 | 4.557798e-09 | -0.2290283
3.530236e-09 | -3.1 | 7.489958e-09 | -0.2245251
4.152097e-09 | -3.05 | 1.243723e-08 | -0.2200219
5.095939e-09 | -3 | 1.887686e-08 | -0.2155187
6.53408e-09 | -2.95 | 2.876284e-08 | -0.2110155
8.641085e-09 | -2.9 | 4.214014e-08 | -0.2065123
1.176057e-08 | -2.85 | 6.238948e-08 | -0.202009
1.614206e-08 | -2.8 | 8.76299e-08 | -0.1975058
2.235978e-08 | -2.75 | 1.243545e-07 | -0.1930026
3.091706e-08 | -2.7 | 1.711457e-07 | -0.1884994
4.280211e-08 | -2.65 | 2.377013e-07 | -0.1839962
5.895866e-08 | -2.6 | 3.231297e-07 | -0.179493
8.124888e-08 | -2.55 | 4.45805e-07 | -0.1749898
1.116596e-07 | -2.5 | 6.082151e-07 | -0.1704866
1.531596e-07 | -2.45 | 8.299998e-07 | -0.1659834
2.096237e-07 | -2.4 | 1.129285e-06 | -0.1614802
2.871843e-07 | -2.35 | 1.551204e-06 | -0.156977
3.931648e-07 | -2.3 | 2.119612e-06 | -0.1524738
5.342998e-07 | -2.25 | 2.822704e-06 | -0.1479706
7.37042e-07 | -2.2 | 4.054847e-06 | -0.1434674
1.017419e-06 | -2.15 | 5.60754e-06 | -0.1389642
1.408197e-06 | -2.1 | 7.815538e-06 | -0.134461
1.951061e-06 | -2.05 | 1.085729e-05 | -0.1299578
2.697815e-06 | -2 | 1.493509e-05 | -0.1254546
3.741572e-06 | -1.95 | 2.087516e-05 | -0.1209514
5.113606e-06 | -1.9 | 2.744063e-05 | -0.1164482
7.111446e-06 | -1.85 | 3.995684e-05 | -0.111945
9.840885e-06 | -1.8 | 5.458871e-05 | -0.1074417
1.363968e-05 | -1.75 | 7.597606e-05 | -0.1029385
1.885539e-05 | -1.7 | 0.0001043142 | -0.09843534
2.601063e-05 | -1.65 | 0.0001431046 | -0.09393212
3.579503e-05 | -1.6 | 0.0001956882 | -0.08942892
4.910355e-05 | -1.55 | 0.00026617 | -0.08492571
6.632227e-05 | -1.5 | 0.0003443748 | -0.08042251
9.075736e-05 | -1.45 | 0.0004887021 | -0.07591931
0.0001236584 | -1.4 | 0.0006580201 | -0.0714161
0.0001678086 | -1.35 | 0.0008830052 | -0.0669129
0.0002262973 | -1.3 | 0.001169772 | -0.06240969
0.0003043704 | -1.25 | 0.001561464 | -0.05790648
0.000407523 | -1.2 | 0.002063052 | -0.05340328
0.0005375299 | -1.15 | 0.002600136 | -0.04890007
0.0007150422 | -1.1 | 0.003550249 | -0.04439687
0.0009461971 | -1.05 | 0.004623091 | -0.03989366
0.001245275 | -1 | 0.005981573 | -0.03539046
0.001629745 | -0.95 | 0.007689386 | -0.03088725
0.002120958 | -0.9 | 0.009824268 | -0.02638404
0.002744814 | -0.85 | 0.01247712 | -0.02188084
0.00352409 | -0.8 | 0.01558552 | -0.01737764
0.004503848 | -0.75 | 0.01959517 | -0.01287443
0.005671057 | -0.7 | 0.02334417 | -0.008371224
0.007162235 | -0.65 | 0.02982354 | -0.003868018
0.008968582 | -0.6 | 0.03612699 | 0.0006351833
0.0111297 | -0.55 | 0.0432223 | 0.00513839
0.01367555 | -0.5 | 0.05091696 | 0.009641596
0.01662909 | -0.45 | 0.05907095 | 0.0141448
0.01998764 | -0.4 | 0.06717096 | 0.01864801
0.02373229 | -0.35 | 0.07489292 | 0.02315121
0.02778699 | -0.3 | 0.08109397 | 0.02765442
0.03212579 | -0.25 | 0.08677607 | 0.03215762
0.03662384 | -0.2 | 0.08996107 | 0.03666083
0.04116403 | -0.15 | 0.09080381 | 0.04116403
0.04563025 | -0.1 | 0.08932441 | 0.04566724
0.04991205 | -0.05 | 0.085636 | 0.05017044
0.05394214 | 0 | 0.08060172 | 0.05467365
0.05762661 | 0.05 | 0.07368937 | 0.05917686
0.06094186 | 0.1 | 0.0663051 | 0.06368006
0.06392048 | 0.15 | 0.05957223 | 0.06818327
0.06654359 | 0.2 | 0.05246222 | 0.07268647
0.06883745 | 0.25 | 0.04587725 | 0.07718968
0.07082959 | 0.3 | 0.03984286 | 0.08169288
0.07255033 | 0.35 | 0.03441469 | 0.08619609
0.07403515 | 0.4 | 0.02969637 | 0.09069929
0.07531316 | 0.45 | 0.02556027 | 0.0952025
0.07641037 | 0.5 | 0.02194419 | 0.0997057
0.07735149 | 0.55 | 0.0188224 | 0.1042089
0.07815994 | 0.6 | 0.01616895 | 0.1087121
0.07885969 | 0.65 | 0.01399503 | 0.1132153
0.07946166 | 0.7 | 0.01203939 | 0.1177185
0.07998302 | 0.75 | 0.01042723 | 0.1222217
0.08043268 | 0.8 | 0.008993296 | 0.1267249
0.08082652 | 0.85 | 0.007876752 | 0.1312281
0.08116502 | 0.9 | 0.006769902 | 0.1357313
0.08146011 | 0.95 | 0.005901902 | 0.1402346
0.0817202 | 1 | 0.005201845 | 0.1447378
0.08194593 | 1.05 | 0.004514609 | 0.149241
0.08214457 | 1.1 | 0.003972644 | 0.1537442
0.08232044 | 1.15 | 0.003517571 | 0.1582474
0.08247402 | 1.2 | 0.003071423 | 0.1627506
0.08261126 | 1.25 | 0.002744946 | 0.1672538
0.08273103 | 1.3 | 0.002395364 | 0.171757
0.08284098 | 1.35 | 0.002198961 | 0.1762602
0.08293366 | 1.4 | 0.001853557 | 0.1807634
0.08302107 | 1.45 | 0.001748202 | 0.1852666
0.0830991 | 1.5 | 0.001560749 | 0.1897698
0.08316828 | 1.55 | 0.001383425 | 0.194273
0.08323058 | 1.6 | 0.001246182 | 0.1987762
0.08328658 | 1.65 | 0.001119972 | 0.2032794
0.08333409 | 1.7 | 0.0009500967 | 0.2077826
0.08338193 | 1.75 | 0.0009568045 | 0.2122858
0.08342158 | 1.8 | 0.0007930406 | 0.216789
0.08345985 | 1.85 | 0.0007653225 | 0.2212923
0.0834954 | 1.9 | 0.0007110841 | 0.2257955
0.08352612 | 1.95 | 0.000614374 | 0.2302987
0.08355642 | 2 | 0.0006060308 | 0.2348019
0.08358212 | 2.05 | 0.0005139415 | 0.2393051
0.08360801 | 2.1 | 0.0005178158 | 0.2438083
0.08362992 | 2.15 | 0.0004382415 | 0.2483115
0.08365062 | 2.2 | 0.0004139547 | 0.2528147
0.08366933 | 2.25 | 0.0003743175 | 0.2573179
0.08368868 | 2.3 | 0.0003868345 | 0.2618211
0.0837049 | 2.35 | 0.0003245476 | 0.2663243
0.08372161 | 2.4 | 0.0003340828 | 0.2708275
0.08373474 | 2.45 | 0.0002627077 | 0.2753307
0.0837495 | 2.5 | 0.0002951923 | 0.2798339
0.08376208 | 2.55 | 0.0002515318 | 0.2843371
0.08377317 | 2.6 | 0.0002217295 | 0.2888403
0.08378639 | 2.65 | 0.0002644946 | 0.2933435
0.08379516 | 2.7 | 0.0001753868 | 0.2978467
0.08380403 | 2.75 | 0.000177324 | 0.3023499
0.08381452 | 2.8 | 0.0002099576 | 0.3068531
0.0838232 | 2.85 | 0.0001734497 | 0.3113563
0.08383312 | 2.9 | 0.0001984827 | 0.3158596
0.08384161 | 2.95 | 0.0001697244 | 0.3203628
0.08385012 | 3 | 0.0001701714 | 0.324866
0.08385721 | 3.05 | 0.0001418592 | 0.3293692
0.08386319 | 3.1 | 0.0001196564 | 0.3338724
0.08387076 | 3.15 | 0.0001513952 | 0.3383756
0.08387758 | 3.2 | 0.0001363458 | 0.3428788
0.0838835 | 3.25 | 0.0001184643 | 0.347382
0.08388773 | 3.3 | 8.463868e-05 | 0.3518852
0.08389515 | 3.35 | 0.0001484157 | 0.3563884
0.08390033 | 3.4 | 0.0001035627 | 0.3608916
0.08390518 | 3.45 | 9.700665e-05 | 0.3653948
0.08390965 | 3.5 | 8.925804e-05 | 0.369898
0.08391438 | 3.55 | 9.477148e-05 | 0.3744012
0.08391856 | 3.6 | 8.344658e-05 | 0.3789044
0.08392298 | 3.65 | 8.851256e-05 | 0.3834076
0.08392828 | 3.7 | 0.0001059474 | 0.3879109
0.08393145 | 3.75 | 6.333e-05 | 0.3924141
0.08393435 | 3.8 | 5.811458e-05 | 0.3969173
0.08393887 | 3.85 | 9.030112e-05 | 0.4014205
0.08394317 | 3.9 | 8.612838e-05 | 0.4059237
0.08394622 | 3.95 | 6.094581e-05 | 0.4104269
0.08395081 | 4 | 9.179124e-05 | 0.4149301
0.08395424 | 4.05 | 6.854508e-05 | 0.4194333
0.08395698 | 4.1 | 5.483659e-05 | 0.4239365
0.08396053 | 4.15 | 7.107827e-05 | 0.4284397
0.08396382 | 4.2 | 6.57145e-05 | 0.4329429
0.08396412 | 4.25 | 5.960442e-06 | 0.4374461
0.08396913 | 4.3 | 0.0001002844 | 0.4419493
0.08397405 | 4.35 | 9.834823e-05 | 0.4464525
0.08397553 | 4.4 | 2.96532e-05 | 0.4509557
0.08397689 | 4.45 | 2.726928e-05 | 0.4554589
0.08397949 | 4.5 | 5.185584e-05 | 0.4599621
0.08398299 | 4.55 | 7.003519e-05 | 0.4644654
0.08398459 | 4.6 | 3.203768e-05 | 0.4689685
0.08398656 | 4.65 | 3.933892e-05 | 0.4734718
0.08398888 | 4.7 | 4.649189e-05 | 0.4779749
0.08399111 | 4.75 | 4.45543e-05 | 0.4824782
0.08399338 | 4.8 | 4.529936e-05 | 0.4869814
0.08399456 | 4.85 | 2.369298e-05 | 0.4914846
0.08399884 | 4.9 | 8.553234e-05 | 0.4959878
0.08400018 | 4.95 | 2.682224e-05 | 0.500491
0.08400165 | 5 | 2.935518e-05 | 0.5049942
0.08400387 | 5.05 | 4.45543e-05 | 0.5094974
0.08400454 | 5.1 | 1.326211e-05 | 0.5140006
0.08400472 | 5.15 | 3.725276e-06 | 0.5185038
0.08401059 | 5.2 | 0.0001174218 | 0.523007
0.08400934 | 5.25 | -2.503386e-05 | 0.5275102
0.08401198 | 5.3 | 5.274991e-05 | 0.5320134
0.08401392 | 5.35 | 3.874324e-05 | 0.5365166
0.08401561 | 5.4 | 3.382551e-05 | 0.5410198
0.0840192 | 5.45 | 7.182401e-05 | 0.545523
0.08401807 | 5.5 | -2.264968e-05 | 0.5500262
0.08401904 | 5.55 | 1.937144e-05 | 0.5545295
0.08401994 | 5.6 | 1.817952e-05 | 0.5590326
0.08402289 | 5.65 | 5.900837e-05 | 0.5635359
0.08402276 | 5.7 | -2.682224e-06 | 0.568039
0.08402455 | 5.75 | 3.576265e-05 | 0.5725423
0.08402543 | 5.8 | 1.75833e-05 | 0.5770455
0.08402728 | 5.85 | 3.695509e-05 | 0.5815487
0.08402761 | 5.9 | 6.705497e-06 | 0.5860519
0.08402877 | 5.95 | 2.324594e-05 | 0.5905551
0.08403119 | 6 | 4.827958e-05 | 0.5950583
0.08403355 | 6.05 | 4.72365e-05 | 0.5995615
0.08403259 | 6.1 | -1.922261e-05 | 0.6040647
0.08403189 | 6.15 | -1.385803e-05 | 0.6085679
0.08403443 | 6.2 | 5.066424e-05 | 0.6130711
0.08403441 | 6.25 | -4.470331e-07 | 0.6175743
0.08403375 | 6.3 | -1.311297e-05 | 0.6220775
0.08403669 | 6.35 | 5.871091e-05 | 0.6265807
0.08403855 | 6.4 | 3.725276e-05 | 0.6310839
0.08404049 | 6.45 | 3.874324e-05 | 0.6355871
0.08404151 | 6.5 | 2.041451e-05 | 0.6400903
0.08404309 | 6.55 | 3.159034e-05 | 0.6445936
0.08404352 | 6.6 | 8.642723e-06 | 0.6490967
0.08404369 | 6.65 | 3.427254e-06 | 0.6536
0.08404505 | 6.7 | 2.726928e-05 | 0.6581032
0.08404415 | 6.75 | -1.803034e-05 | 0.6626064
0.08404682 | 6.8 | 5.334595e-05 | 0.6671096
0.08404665 | 6.85 | -3.427287e-06 | 0.6716128
0.08404694 | 6.9 | 5.811431e-06 | 0.676116
0.08404737 | 6.95 | 8.642723e-06 | 0.6806192
0.08404747 | 7 | 2.086155e-06 | 0.6851224
0.08404922 | 7.05 | 3.50176e-05 | 0.6896256
0.08405093 | 7.1 | 3.412385e-05 | 0.6941288
0.0840513 | 7.15 | 7.301541e-06 | 0.698632
0.0840496 | 7.2 | -3.382583e-05 | 0.7031352
0.08405109 | 7.25 | 2.96532e-05 | 0.7076384
0.08405408 | 7.3 | 5.975343e-05 | 0.7121416
0.08405388 | 7.35 | -3.874324e-06 | 0.7166448
0.08405323 | 7.4 | -1.296396e-05 | 0.7211481
0.08405352 | 7.45 | 5.811486e-06 | 0.7256512
0.08405482 | 7.5 | 2.592792e-05 | 0.7301545
0.0840558 | 7.55 | 1.966946e-05 | 0.7346577
0.08405723 | 7.6 | 2.861039e-05 | 0.7391609
0.08405565 | 7.65 | -3.159034e-05 | 0.7436641
0.08405861 | 7.7 | 5.915795e-05 | 0.7481673
0.08405633 | 7.75 | -4.559738e-05 | 0.7526705
0.08405691 | 7.8 | 1.147385e-05 | 0.7571737
0.08405775 | 7.85 | 1.683841e-05 | 0.7616769
0.08405737 | 7.9 | -7.599563e-06 | 0.7661801
0.08405773 | 7.95 | 7.152598e-06 | 0.7706833
0.08406057 | 8 | 5.692222e-05 | 0.7751865