## T3-30K
DrainI | GateV | GM | IDLIN | VT
8.445022e-12 | -14 | #REF | -0.9670336 | -1.943821
1.01418e-11 | -13.95 | 3.39355e-11 | -0.9630231
9.293427e-12 | -13.9 | -1.696747e-11 | -0.9590125
4.033385e-12 | -13.85 | -1.052025e-10 | -0.9550021
5.348388e-12 | -13.8 | 2.629997e-11 | -0.9509915
7.002759e-12 | -13.75 | 3.30873e-11 | -0.946981
9.463125e-12 | -13.7 | 4.920712e-11 | -0.9429704
1.005698e-11 | -13.65 | 1.187712e-11 | -0.9389599
5.730194e-12 | -13.6 | -8.65371e-11 | -0.9349494
2.718353e-12 | -13.55 | -6.023659e-11 | -0.9309389
8.657158e-12 | -13.5 | 1.187756e-10 | -0.9269283
7.723905e-12 | -13.45 | -1.8665e-11 | -0.9229178
9.717643e-12 | -13.4 | 3.987462e-11 | -0.9189072
8.954087e-12 | -13.35 | -1.527135e-11 | -0.9148967
3.18498e-12 | -13.3 | -1.153817e-10 | -0.9108862
5.390827e-12 | -13.25 | 4.411676e-11 | -0.9068757
5.433237e-12 | -13.2 | 8.482072e-13 | -0.9028651
1.115991e-11 | -13.15 | 1.145329e-10 | -0.8988546
7.723905e-12 | -13.1 | -6.872108e-11 | -0.8948441
3.863715e-12 | -13.05 | -7.72035e-11 | -0.8908335
5.518086e-12 | -13 | 3.30873e-11 | -0.886823
5.857453e-12 | -12.95 | 6.787323e-12 | -0.8828125
8.911649e-12 | -12.9 | 6.108368e-11 | -0.8788019
9.505535e-12 | -12.85 | 1.18779e-11 | -0.8747914
1.052361e-11 | -12.8 | 2.036141e-11 | -0.8707809
4.500011e-12 | -12.75 | -1.204715e-10 | -0.8667703
7.511797e-12 | -12.7 | 6.023548e-11 | -0.8627598
8.445022e-12 | -12.65 | 1.866444e-11 | -0.8587493
6.83309e-12 | -12.6 | -3.223915e-11 | -0.8547388
8.020862e-12 | -12.55 | 2.375535e-11 | -0.8507282
6.66342e-12 | -12.5 | -2.714874e-11 | -0.8467177
8.190532e-12 | -12.45 | 3.054212e-11 | -0.8427071
7.257306e-12 | -12.4 | -1.866444e-11 | -0.8386966
8.996498e-12 | -12.35 | 3.478437e-11 | -0.8346861
8.487461e-12 | -12.3 | -1.018071e-11 | -0.8306756
1.149925e-11 | -12.25 | 6.023548e-11 | -0.826665
1.043876e-11 | -12.2 | -2.120962e-11 | -0.8226545
1.243247e-11 | -12.15 | 3.987406e-11 | -0.8186439
1.429895e-11 | -12.1 | 3.733015e-11 | -0.8146335
1.272943e-11 | -12.05 | -3.139033e-11 | -0.8106229
1.459588e-11 | -12 | 3.732889e-11 | -0.8066124
1.315364e-11 | -11.95 | -2.884459e-11 | -0.8026018
1.646236e-11 | -11.9 | 6.617404e-11 | -0.7985913
1.913483e-11 | -11.85 | 5.345028e-11 | -0.7945808
1.913483e-11 | -11.8 | 0 | -0.7905703
1.849854e-11 | -11.75 | -1.272588e-11 | -0.7865597
2.036499e-11 | -11.7 | 3.732889e-11 | -0.7825492
2.061951e-11 | -11.65 | 5.090353e-12 | -0.7785386
2.409792e-11 | -11.6 | 6.95693e-11 | -0.7745282
2.884895e-11 | -11.55 | 9.50203e-11 | -0.7705176
2.617648e-11 | -11.5 | -5.344926e-11 | -0.7665071
2.855202e-11 | -11.45 | 4.75107e-11 | -0.7624965
2.723699e-11 | -11.4 | -2.630053e-11 | -0.758486
2.838232e-11 | -11.35 | 2.290703e-11 | -0.7544755
3.109718e-11 | -11.3 | 5.429692e-11 | -0.750465
3.304851e-11 | -11.25 | 3.902641e-11 | -0.7464544
3.343026e-11 | -11.2 | 7.634975e-12 | -0.7424439
3.029121e-11 | -11.15 | -6.278065e-11 | -0.7384333
3.092751e-11 | -11.1 | 1.272613e-11 | -0.7344228
3.122444e-11 | -11.05 | 5.93856e-12 | -0.7304123
3.177589e-11 | -11 | 1.102891e-11 | -0.7264018
3.236975e-11 | -10.95 | 1.187712e-11 | -0.7223912
3.241221e-11 | -10.9 | 8.493174e-13 | -0.7183807
3.109718e-11 | -10.85 | -2.630103e-11 | -0.7143702
2.85944e-11 | -10.8 | -5.005532e-11 | -0.7103596
3.003667e-11 | -10.75 | 2.884515e-11 | -0.7063491
2.761877e-11 | -10.7 | -4.83578e-11 | -0.7023386
2.880651e-11 | -10.65 | 2.37548e-11 | -0.698328
2.702488e-11 | -10.6 | -3.563315e-11 | -0.6943175
2.53281e-11 | -10.55 | -3.39355e-11 | -0.690307
2.414033e-11 | -10.5 | -2.375535e-11 | -0.6862964
2.303743e-11 | -10.45 | -2.205783e-11 | -0.6822859
2.163758e-11 | -10.4 | -2.799694e-11 | -0.6782754
2.184966e-11 | -10.35 | 4.241672e-12 | -0.6742649
2.117095e-11 | -10.3 | -1.357409e-11 | -0.6702543
2.142547e-11 | -10.25 | 5.090353e-12 | -0.6662438
2.27405e-11 | -10.2 | 2.630053e-11 | -0.6622332
2.074677e-11 | -10.15 | -3.987462e-11 | -0.6582227
2.282535e-11 | -10.1 | 4.157238e-11 | -0.6542122
1.824399e-11 | -10.05 | -9.162691e-11 | -0.6502017
2.100128e-11 | -10 | 5.514568e-11 | -0.6461911
2.129824e-11 | -9.95 | 5.939115e-12 | -0.6421806
2.316469e-11 | -9.9 | 3.732889e-11 | -0.63817
1.985595e-11 | -9.85 | -6.617585e-11 | -0.6341596
1.972866e-11 | -9.8 | -2.545732e-12 | -0.630149
1.89227e-11 | -9.75 | -1.611927e-11 | -0.6261385
2.019532e-11 | -9.7 | 2.545232e-11 | -0.6221279
2.117095e-11 | -9.65 | 1.951265e-11 | -0.6181174
2.023773e-11 | -9.6 | -1.86648e-11 | -0.6141069
2.146791e-11 | -9.55 | 2.460356e-11 | -0.6100964
1.93045e-11 | -9.5 | -4.3268e-11 | -0.6060858
1.964384e-11 | -9.45 | 6.786767e-12 | -0.6020753
1.981354e-11 | -9.4 | 3.393939e-12 | -0.5980647
2.100128e-11 | -9.35 | 2.375525e-11 | -0.5940543
1.934691e-11 | -9.3 | -3.30873e-11 | -0.5900437
2.083161e-11 | -9.25 | 2.969391e-11 | -0.5860332
2.05771e-11 | -9.2 | -5.090353e-12 | -0.5820226
2.146791e-11 | -9.15 | 1.781624e-11 | -0.5780121
2.375858e-11 | -9.1 | 4.581405e-11 | -0.5740016
2.354647e-11 | -9.05 | -4.242146e-12 | -0.5699911
2.350406e-11 | -9 | -8.482072e-13 | -0.5659805
2.570985e-11 | -8.95 | 4.411565e-11 | -0.56197
2.295258e-11 | -8.9 | -5.514512e-11 | -0.5579594
2.694003e-11 | -8.85 | 7.97502e-11 | -0.5539489
2.778844e-11 | -8.8 | 1.696803e-11 | -0.5499384
2.87641e-11 | -8.75 | 1.951321e-11 | -0.5459279
3.07154e-11 | -8.7 | 3.902586e-11 | -0.5419173
3.584819e-11 | -8.65 | 1.026553e-10 | -0.5379068
3.372719e-11 | -8.6 | -4.24206e-11 | -0.5338963
3.682385e-11 | -8.55 | 6.1933e-11 | -0.5298857
3.754499e-11 | -8.5 | 1.442285e-11 | -0.5258752
4.123552e-11 | -8.45 | 7.381012e-11 | -0.5218647
4.322923e-11 | -8.4 | 3.987406e-11 | -0.5178541
4.267778e-11 | -8.35 | -1.102912e-11 | -0.5138436
4.594408e-11 | -8.3 | 6.532583e-11 | -0.5098331
4.781053e-11 | -8.25 | 3.732889e-11 | -0.5058225
4.759845e-11 | -8.2 | -4.241591e-12 | -0.501812
5.11193e-11 | -8.15 | 7.041674e-11 | -0.4978014
5.544612e-11 | -8.1 | 8.653765e-11 | -0.493791
5.888209e-11 | -8.05 | 6.871921e-11 | -0.4897804
6.151213e-11 | -8 | 5.26005e-11 | -0.4857699
6.176668e-11 | -7.95 | 5.090908e-12 | -0.4817593
6.757814e-11 | -7.9 | 1.162299e-10 | -0.4777488
7.521372e-11 | -7.85 | 1.527111e-10 | -0.4737383
8.038892e-11 | -7.8 | 1.035045e-10 | -0.4697278
8.658219e-11 | -7.75 | 1.238649e-10 | -0.4657172
8.916981e-11 | -7.7 | 5.175229e-11 | -0.4617067
9.608422e-11 | -7.65 | 1.382891e-10 | -0.4576962
1.00708e-10 | -7.6 | 9.247456e-11 | -0.4536856
1.074951e-10 | -7.55 | 1.357439e-10 | -0.4496751
1.161912e-10 | -7.5 | 1.739202e-10 | -0.4456646
1.242933e-10 | -7.45 | 1.620425e-10 | -0.441654
1.315047e-10 | -7.4 | 1.442282e-10 | -0.4376435
1.393524e-10 | -7.35 | 1.569527e-10 | -0.433633
1.483029e-10 | -7.3 | 1.790123e-10 | -0.4296225
1.579322e-10 | -7.25 | 1.925847e-10 | -0.4256119
1.694279e-10 | -7.2 | 2.299141e-10 | -0.4216014
1.820266e-10 | -7.15 | 2.519743e-10 | -0.4175909
1.950919e-10 | -7.1 | 2.613044e-10 | -0.4135803
2.070967e-10 | -7.05 | 2.400977e-10 | -0.4095698
2.215618e-10 | -7 | 2.893014e-10 | -0.4055593
2.403537e-10 | -6.95 | 3.758374e-10 | -0.4015487
2.580003e-10 | -6.9 | 3.529341e-10 | -0.3975382
2.781073e-10 | -6.85 | 4.021379e-10 | -0.3935277
2.982567e-10 | -6.8 | 4.029894e-10 | -0.3895172
3.197211e-10 | -6.75 | 4.292866e-10 | -0.3855066
3.459789e-10 | -6.7 | 5.25154e-10 | -0.3814961
3.722791e-10 | -6.65 | 5.260078e-10 | -0.3774856
3.995126e-10 | -6.6 | 5.446672e-10 | -0.373475
4.319213e-10 | -6.55 | 6.481774e-10 | -0.3694645
4.673843e-10 | -6.5 | 7.092577e-10 | -0.365454
5.015763e-10 | -6.45 | 6.838382e-10 | -0.3614434
5.383137e-10 | -6.4 | 7.347509e-10 | -0.3574329
5.808204e-10 | -6.35 | 8.501312e-10 | -0.3534224
6.263391e-10 | -6.3 | 9.103792e-10 | -0.3494118
6.774575e-10 | -6.25 | 1.022364e-09 | -0.3454013
7.325635e-10 | -6.2 | 1.102116e-09 | -0.3413907
7.91233e-10 | -6.15 | 1.173397e-09 | -0.3373802
8.521933e-10 | -6.1 | 1.2192e-09 | -0.3333697
9.2185e-10 | -6.05 | 1.393142e-09 | -0.3293592
9.961307e-10 | -6 | 1.485609e-09 | -0.3253486
1.07635e-09 | -5.95 | 1.604388e-09 | -0.3213381
1.163188e-09 | -5.9 | 1.736763e-09 | -0.3173276
1.25062e-09 | -5.85 | 1.748623e-09 | -0.313317
1.350396e-09 | -5.8 | 1.995537e-09 | -0.3093065
1.453736e-09 | -5.75 | 2.066786e-09 | -0.305296
1.565814e-09 | -5.7 | 2.241565e-09 | -0.3012854
1.686505e-09 | -5.65 | 2.413821e-09 | -0.2972749
1.809274e-09 | -5.6 | 2.455369e-09 | -0.2932644
1.942139e-09 | -5.55 | 2.657323e-09 | -0.2892539
2.081155e-09 | -5.5 | 2.780321e-09 | -0.2852433
2.227638e-09 | -5.45 | 2.929645e-09 | -0.2812328
2.380145e-09 | -5.4 | 3.050151e-09 | -0.2772223
2.536894e-09 | -5.35 | 3.134965e-09 | -0.2732117
2.695552e-09 | -5.3 | 3.173173e-09 | -0.2692012
2.864094e-09 | -5.25 | 3.370833e-09 | -0.2651907
3.02763e-09 | -5.2 | 3.270713e-09 | -0.2611801
3.194391e-09 | -5.15 | 3.335227e-09 | -0.2571696
3.36569e-09 | -5.1 | 3.42598e-09 | -0.2531591
3.533893e-09 | -5.05 | 3.364079e-09 | -0.2491486
3.704471e-09 | -5 | 3.411551e-09 | -0.245138
3.866735e-09 | -4.95 | 3.245267e-09 | -0.2411275
4.02675e-09 | -4.9 | 3.200321e-09 | -0.237117
4.178833e-09 | -4.85 | 3.041644e-09 | -0.2331064
4.325994e-09 | -4.8 | 2.943236e-09 | -0.2290959
4.473241e-09 | -4.75 | 2.944922e-09 | -0.2250854
4.625536e-09 | -4.7 | 3.045881e-09 | -0.2210748
4.784066e-09 | -4.65 | 3.170629e-09 | -0.2170643
4.961941e-09 | -4.6 | 3.557487e-09 | -0.2130538
5.18122e-09 | -4.55 | 4.385601e-09 | -0.2090433
5.467525e-09 | -4.5 | 5.726082e-09 | -0.2050327
5.877405e-09 | -4.45 | 8.197571e-09 | -0.2010222
6.467791e-09 | -4.4 | 1.180778e-08 | -0.1970117
7.3413e-09 | -4.35 | 1.747012e-08 | -0.1930011
8.621975e-09 | -4.3 | 2.561365e-08 | -0.1889906
1.058047e-08 | -4.25 | 3.916966e-08 | -0.1849801
1.353702e-08 | -4.2 | 5.91308e-08 | -0.1809695
1.801125e-08 | -4.15 | 8.948527e-08 | -0.176959
2.463183e-08 | -4.1 | 1.324109e-07 | -0.1729484
3.444367e-08 | -4.05 | 1.96238e-07 | -0.1689379
4.925731e-08 | -4 | 2.962717e-07 | -0.1649274
7.054436e-08 | -3.95 | 4.257414e-07 | -0.1609169
1.020782e-07 | -3.9 | 6.306783e-07 | -0.1569063
1.482132e-07 | -3.85 | 9.226965e-07 | -0.1528958
2.143734e-07 | -3.8 | 1.323204e-06 | -0.1488853
3.09897e-07 | -3.75 | 1.910474e-06 | -0.1448747
4.45341e-07 | -3.7 | 2.708883e-06 | -0.1408642
6.310027e-07 | -3.65 | 3.713237e-06 | -0.1368537
9.03116e-07 | -3.6 | 5.442245e-06 | -0.1328431
1.282649e-06 | -3.55 | 7.590669e-06 | -0.1288326
1.811838e-06 | -3.5 | 1.05838e-05 | -0.1248221
2.541633e-06 | -3.45 | 1.45959e-05 | -0.1208116
3.555939e-06 | -3.4 | 2.028615e-05 | -0.116801
4.93171e-06 | -3.35 | 2.751531e-05 | -0.1127905
6.714228e-06 | -3.3 | 3.565039e-05 | -0.10878
9.249768e-06 | -3.25 | 5.071084e-05 | -0.1047694
1.269696e-05 | -3.2 | 6.894389e-05 | -0.1007589
1.733052e-05 | -3.15 | 9.267134e-05 | -0.09674837
2.355525e-05 | -3.1 | 0.000124494 | -0.09273783
3.179552e-05 | -3.05 | 0.0001648057 | -0.0887273
4.279897e-05 | -3 | 0.0002200692 | -0.08471677
5.667209e-05 | -2.95 | 0.0002774626 | -0.08070624
7.588704e-05 | -2.9 | 0.0003842995 | -0.07669572
0.0001011458 | -2.85 | 0.0005051729 | -0.07268517
0.0001339151 | -2.8 | 0.0006553861 | -0.06867464
0.0001770084 | -2.75 | 0.0008618671 | -0.06466412
0.000232834 | -2.7 | 0.001116513 | -0.06065359
0.0003052613 | -2.65 | 0.001448547 | -0.05664306
0.0003984366 | -2.6 | 0.0018635 | -0.05263252
0.0005124387 | -2.55 | 0.002280044 | -0.04862199
0.0006652333 | -2.5 | 0.003055895 | -0.04461146
0.0008594805 | -2.45 | 0.003884948 | -0.04060093
0.001105122 | -2.4 | 0.00491284 | -0.03659041
0.001414553 | -2.35 | 0.006188589 | -0.03257986
0.001798946 | -2.3 | 0.007687868 | -0.02856933
0.002281002 | -2.25 | 0.009641135 | -0.02455881
0.002877161 | -2.2 | 0.01192319 | -0.02054828
0.003611476 | -2.15 | 0.01468631 | -0.01653775
0.004507339 | -2.1 | 0.01791719 | -0.0125272
0.005547027 | -2.05 | 0.02079378 | -0.008516677
0.006858348 | -2 | 0.02622645 | -0.004506149
0.008416045 | -1.95 | 0.03115396 | -0.0004956221
0.01025258 | -1.9 | 0.03673058 | 0.003514915
0.01238915 | -1.85 | 0.04273156 | 0.007525442
0.01482632 | -1.8 | 0.04874336 | 0.01153598
0.0176045 | -1.75 | 0.05556365 | 0.01554651
0.02070126 | -1.7 | 0.06193525 | 0.01955703
0.02409765 | -1.65 | 0.06792763 | 0.02356757
0.02774778 | -1.6 | 0.07300272 | 0.0275781
0.03159939 | -1.55 | 0.07703215 | 0.03158863
0.035581 | -1.5 | 0.07963225 | 0.03559916
0.03960969 | -1.45 | 0.08057378 | 0.03960969
0.04360207 | -1.4 | 0.07984746 | 0.04362023
0.04748509 | -1.35 | 0.07766046 | 0.04763075
0.05116591 | -1.3 | 0.0736164 | 0.05164129
0.0546381 | -1.25 | 0.0694438 | 0.05565182
0.05784951 | -1.2 | 0.06422831 | 0.05966234
0.06077976 | -1.15 | 0.05860492 | 0.06367288
0.06342342 | -1.1 | 0.05287332 | 0.06768341
0.06578976 | -1.05 | 0.04732662 | 0.07169395
0.06789209 | -1 | 0.04204665 | 0.07570447
0.06975219 | -0.95 | 0.03720193 | 0.07971501
0.07138805 | -0.9 | 0.03271728 | 0.08372554
0.07282209 | -0.85 | 0.02868089 | 0.08773606
0.07407074 | -0.8 | 0.02497285 | 0.0917466
0.07517246 | -0.75 | 0.02203449 | 0.09575713
0.07613579 | -0.7 | 0.0192666 | 0.09976766
0.07697575 | -0.65 | 0.01679912 | 0.1037782
0.07770997 | -0.6 | 0.01468436 | 0.1077887
0.07835445 | -0.55 | 0.01288965 | 0.1117993
0.07891931 | -0.5 | 0.01129731 | 0.1158098
0.07941146 | -0.45 | 0.00984296 | 0.1198203
0.07984568 | -0.4 | 0.0086844 | 0.1238308
0.08022695 | -0.35 | 0.007625369 | 0.1278414
0.08056106 | -0.3 | 0.00668213 | 0.1318519
0.08085752 | -0.25 | 0.00592932 | 0.1358624
0.08111979 | -0.2 | 0.005245358 | 0.139873
0.08135159 | -0.15 | 0.004635901 | 0.1438835
0.08155961 | -0.1 | 0.004160404 | 0.147894
0.08174232 | -0.05 | 0.003654212 | 0.1519046
0.08190508 | 0 | 0.003255308 | 0.1559151
0.08205038 | 0.05 | 0.002905875 | 0.1599256
0.08217981 | 0.1 | 0.00258863 | 0.1639362
0.08229475 | 0.15 | 0.002298802 | 0.1679467
0.08239943 | 0.2 | 0.002093613 | 0.1719572
0.08249322 | 0.25 | 0.001875758 | 0.1759678
0.08257771 | 0.3 | 0.00168994 | 0.1799783
0.08265433 | 0.35 | 0.001532287 | 0.1839888
0.08272342 | 0.4 | 0.001381933 | 0.1879993
0.0827844 | 0.45 | 0.001219511 | 0.1920099
0.08284286 | 0.5 | 0.001169145 | 0.1960204
0.08289184 | 0.55 | 0.0009797511 | 0.2000309
0.08293777 | 0.6 | 0.0009185074 | 0.2040415
0.08298478 | 0.65 | 0.0009402642 | 0.208052
0.08302117 | 0.7 | 0.0007277725 | 0.2120625
0.08305628 | 0.75 | 0.0007021425 | 0.2160731
0.08308893 | 0.8 | 0.0006531177 | 0.2200836
0.08312012 | 0.85 | 0.0006236134 | 0.2240941
0.08314767 | 0.9 | 0.0005510455 | 0.2281047
0.08317442 | 0.95 | 0.0005351006 | 0.2321152
0.08319846 | 1 | 0.0004807113 | 0.2361257
0.08321867 | 1.05 | 0.0004042689 | 0.2401362
0.08323838 | 1.1 | 0.0003941351 | 0.2441468
0.08325893 | 1.15 | 0.0004109744 | 0.2481573
0.08327359 | 1.2 | 0.0002932544 | 0.2521678
0.08329293 | 1.25 | 0.0003868345 | 0.2561784
0.08330689 | 1.3 | 0.000279248 | 0.2601889
0.08332202 | 1.35 | 0.0003024931 | 0.2641994
0.08333647 | 1.4 | 0.0002889338 | 0.26821
0.08334824 | 1.45 | 0.000235587 | 0.2722205
0.08336076 | 1.5 | 0.0002503397 | 0.276231
0.0833723 | 1.55 | 0.0002308192 | 0.2802416
0.08338422 | 1.6 | 0.0002382692 | 0.2842521
0.08339377 | 1.65 | 0.0001911821 | 0.2882626
0.08340331 | 1.7 | 0.0001907346 | 0.2922732
0.08341129 | 1.75 | 0.0001595916 | 0.2962837
0.08342035 | 1.8 | 0.0001811983 | 0.3002942
0.08342841 | 1.85 | 0.0001610813 | 0.3043048
0.08343536 | 1.9 | 0.000139028 | 0.3083153
0.08344253 | 1.95 | 0.000143498 | 0.3123258
0.08345006 | 2 | 0.0001505019 | 0.3163363

## Settings
==================================
T3-30K
==================================
Test Name | vgs-id#1@1
Mode | Sweeping
Speed | Normal
Sweep Delay | 0
Hold Time | 0
Site Coordinate | 0,0
Last Executed | 07/11/2026 18:00:56
Clarius+ Version | V1.12
Execution Time
Interlock | High Voltage Enabled
Device Terminal | Drain | Bulk | Source | Gate
Instrument | SMU3 | GNDU | SMU4 | SMU1
Name | DrainV | N/A | SourceV | GateV
Operation Mode | Voltage Bias | Common | Voltage Bias | Voltage Linear Sweep
Master/Subordinate | N/A | N/A | N/A | Master
Start/Bias | 0.1 | 0 | 0 | -14
Stop | N/A | N/A | N/A | 2
Step | N/A | N/A | N/A | 0.05
Number of Points | 0 | N/A | 0 | 321
Compliance | 0.1 | N/A | 0.1 | 0.1
Measure Current | Measured | N/A | No | No
Measure Voltage | No | N/A | No | Programmed
Current Range | Limited Auto=1uA | N/A | Limited Auto=1uA | Auto
Voltage Range | Best Fixed | N/A | Best Fixed | Best Fixed
AC Measure I Range | N/A | N/A | N/A | N/A
Dual Sweep | N/A | N/A | N/A | Disabled
Pulse Mode | Disabled | N/A | Disabled | Disabled
Pulse On Time | N/A | N/A | N/A | N/A
Pulse Off Time | N/A | N/A | N/A | N/A
Pulse Base Voltage | N/A | N/A | N/A | N/A
Presoak | N/A | N/A | N/A | N/A
Frequency Mode | N/A | N/A | N/A | N/A
Frequency | N/A | N/A | N/A | N/A
Start Frequency | N/A | N/A | N/A | N/A
Stop Frequency | N/A | N/A | N/A | N/A
Frequency Points | N/A | N/A | N/A | N/A
AC Drive Signal | OFF | N/A | OFF | OFF
Overvoltage Protection
Compensation
CVU Path
Formulas
GM = DIFF(DRAINI, GATEV)
IDLIN = TANFIT(GATEV, DRAINI, MAXPOS(GM))
VT = TANFITXINT(GATEV, DRAINI, MAXPOS(GM))
==================================
T2-30K
==================================
Test Name | vgs-id#1@1
Mode | Sweeping
Speed | Normal
Sweep Delay | 0
Hold Time | 0
Site Coordinate | 0,0
Last Executed | 07/11/2026 18:00:02
Clarius+ Version | V1.12
Execution Time
Interlock | High Voltage Enabled
Device Terminal | Drain | Bulk | Source | Gate
Instrument | SMU3 | GNDU | SMU4 | SMU1
Name | DrainV | N/A | SourceV | GateV
Operation Mode | Voltage Bias | Common | Voltage Bias | Voltage Linear Sweep
Master/Subordinate | N/A | N/A | N/A | Master
Start/Bias | 0.1 | 0 | 0 | -14
Stop | N/A | N/A | N/A | 2
Step | N/A | N/A | N/A | 0.05
Number of Points | 0 | N/A | 0 | 321
Compliance | 0.1 | N/A | 0.1 | 0.1
Measure Current | Measured | N/A | No | No
Measure Voltage | No | N/A | No | Programmed
Current Range | Limited Auto=1uA | N/A | Limited Auto=1uA | Auto
Voltage Range | Best Fixed | N/A | Best Fixed | Best Fixed
AC Measure I Range | N/A | N/A | N/A | N/A
Dual Sweep | N/A | N/A | N/A | Disabled
Pulse Mode | Disabled | N/A | Disabled | Disabled
Pulse On Time | N/A | N/A | N/A | N/A
Pulse Off Time | N/A | N/A | N/A | N/A
Pulse Base Voltage | N/A | N/A | N/A | N/A
Presoak | N/A | N/A | N/A | N/A
Frequency Mode | N/A | N/A | N/A | N/A
Frequency | N/A | N/A | N/A | N/A
Start Frequency | N/A | N/A | N/A | N/A
Stop Frequency | N/A | N/A | N/A | N/A
Frequency Points | N/A | N/A | N/A | N/A
AC Drive Signal | OFF | N/A | OFF | OFF
Overvoltage Protection
Compensation
CVU Path
Formulas
GM = DIFF(DRAINI, GATEV)
IDLIN = TANFIT(GATEV, DRAINI, MAXPOS(GM))
VT = TANFITXINT(GATEV, DRAINI, MAXPOS(GM))
==================================
T1-30K
==================================
Test Name | vgs-id#1@1
Mode | Sweeping
Speed | Normal
Sweep Delay | 0
Hold Time | 0
Site Coordinate | 0,0
Last Executed | 07/11/2026 17:59:10
Clarius+ Version | V1.12
Execution Time
Interlock | High Voltage Enabled
Device Terminal | Drain | Bulk | Source | Gate
Instrument | SMU3 | GNDU | SMU4 | SMU1
Name | DrainV | N/A | SourceV | GateV
Operation Mode | Voltage Bias | Common | Voltage Bias | Voltage Linear Sweep
Master/Subordinate | N/A | N/A | N/A | Master
Start/Bias | 0.1 | 0 | 0 | -14
Stop | N/A | N/A | N/A | 2
Step | N/A | N/A | N/A | 0.05
Number of Points | 0 | N/A | 0 | 321
Compliance | 0.1 | N/A | 0.1 | 0.1
Measure Current | Measured | N/A | No | No
Measure Voltage | No | N/A | No | Programmed
Current Range | Limited Auto=1uA | N/A | Limited Auto=1uA | Auto
Voltage Range | Best Fixed | N/A | Best Fixed | Best Fixed
AC Measure I Range | N/A | N/A | N/A | N/A
Dual Sweep | N/A | N/A | N/A | Disabled
Pulse Mode | Disabled | N/A | Disabled | Disabled
Pulse On Time | N/A | N/A | N/A | N/A
Pulse Off Time | N/A | N/A | N/A | N/A
Pulse Base Voltage | N/A | N/A | N/A | N/A
Presoak | N/A | N/A | N/A | N/A
Frequency Mode | N/A | N/A | N/A | N/A
Frequency | N/A | N/A | N/A | N/A
Start Frequency | N/A | N/A | N/A | N/A
Stop Frequency | N/A | N/A | N/A | N/A
Frequency Points | N/A | N/A | N/A | N/A
AC Drive Signal | OFF | N/A | OFF | OFF
Overvoltage Protection
Compensation
CVU Path
Formulas
GM = DIFF(DRAINI, GATEV)
IDLIN = TANFIT(GATEV, DRAINI, MAXPOS(GM))
VT = TANFITXINT(GATEV, DRAINI, MAXPOS(GM))

## T2-30K
DrainI | GateV | GM | IDLIN | VT
1.124476e-11 | -14 | #REF | -0.9471935 | -2.104444
1.065087e-11 | -13.95 | -1.187768e-11 | -0.9432122
7.130019e-12 | -13.9 | -7.041674e-11 | -0.9392309
8.232942e-12 | -13.85 | 2.20588e-11 | -0.9352497
7.681494e-12 | -13.8 | -1.102891e-11 | -0.9312684
1.018427e-11 | -13.75 | 5.005532e-11 | -0.9272871
8.063272e-12 | -13.7 | -4.241979e-11 | -0.9233058
1.115991e-11 | -13.65 | 6.193244e-11 | -0.9193245
8.614748e-12 | -13.6 | -5.090395e-11 | -0.9153432
9.208578e-12 | -13.55 | 1.187657e-11 | -0.9113619
5.814987e-12 | -13.5 | -6.787156e-11 | -0.9073806
7.299716e-12 | -13.45 | 2.969447e-11 | -0.9033993
1.162651e-11 | -13.4 | 8.653545e-11 | -0.899418
5.136308e-12 | -13.35 | -1.298059e-10 | -0.8954368
6.027123e-12 | -13.3 | 1.781624e-11 | -0.8914555
6.111944e-12 | -13.25 | 1.696414e-12 | -0.8874742
5.305978e-12 | -13.2 | -1.611927e-11 | -0.8834928
8.360201e-12 | -13.15 | 6.108424e-11 | -0.8795115
7.511797e-12 | -13.1 | -1.696835e-11 | -0.8755303
8.784418e-12 | -13.05 | 2.545232e-11 | -0.871549
8.741952e-12 | -13 | -8.493174e-13 | -0.8675677
7.257306e-12 | -12.95 | -2.96928e-11 | -0.8635864
9.123757e-12 | -12.9 | 3.732889e-11 | -0.8596051
8.105683e-12 | -12.85 | -2.03618e-11 | -0.8556238
8.105683e-12 | -12.8 | 0 | -0.8516425
9.929724e-12 | -12.75 | 3.648068e-11 | -0.8476612
6.83309e-12 | -12.7 | -6.193244e-11 | -0.8436799
5.136308e-12 | -12.65 | -3.39355e-11 | -0.8396986
5.263567e-12 | -12.6 | 2.545225e-12 | -0.8357174
6.536161e-12 | -12.55 | 2.545177e-11 | -0.8317361
6.536161e-12 | -12.5 | 0 | -0.8277548
7.935985e-12 | -12.45 | 2.799639e-11 | -0.8237735
1.009939e-11 | -12.4 | 4.3268e-11 | -0.8197922
8.105683e-12 | -12.35 | -3.987482e-11 | -0.8158109
8.190532e-12 | -12.3 | 1.696969e-12 | -0.8118296
1.031153e-11 | -12.25 | 4.241979e-11 | -0.8078483
1.340816e-11 | -12.2 | 6.193244e-11 | -0.803867
1.319606e-11 | -12.15 | -4.242146e-12 | -0.7998857
1.417172e-11 | -12.1 | 1.951358e-11 | -0.7959045
1.28991e-11 | -12.05 | -2.545232e-11 | -0.7919232
1.315364e-11 | -12 | 5.090908e-12 | -0.7879419
1.234768e-11 | -11.95 | -1.611927e-11 | -0.7839606
1.552913e-11 | -11.9 | 6.362886e-11 | -0.7799793
1.671688e-11 | -11.85 | 2.375525e-11 | -0.775998
1.985595e-11 | -11.8 | 6.278121e-11 | -0.7720167
1.773498e-11 | -11.75 | -4.241924e-11 | -0.7680354
1.89227e-11 | -11.7 | 2.375424e-11 | -0.7640541
1.862577e-11 | -11.65 | -5.93856e-12 | -0.7600728
2.189207e-11 | -11.6 | 6.532707e-11 | -0.7560916
2.341918e-11 | -11.55 | 3.054212e-11 | -0.7521103
2.486147e-11 | -11.5 | 2.88457e-11 | -0.748129
2.490388e-11 | -11.45 | 8.482072e-13 | -0.7441476
2.570985e-11 | -11.4 | 1.611927e-11 | -0.7401663
2.655828e-11 | -11.35 | 1.696891e-11 | -0.7361851
2.766118e-11 | -11.3 | 2.205783e-11 | -0.7322038
2.880651e-11 | -11.25 | 2.290659e-11 | -0.7282225
3.169107e-11 | -11.2 | 5.769085e-11 | -0.7242412
3.08851e-11 | -11.15 | -1.611927e-11 | -0.7202599
2.944278e-11 | -11.1 | -2.884681e-11 | -0.7162787
2.935799e-11 | -11.05 | -1.695859e-12 | -0.7122973
2.706729e-11 | -11 | -4.581373e-11 | -0.708316
2.961248e-11 | -10.95 | 5.090353e-11 | -0.7043347
3.156378e-11 | -10.9 | 3.902586e-11 | -0.7003534
2.715217e-11 | -10.85 | -8.823355e-11 | -0.6963722
2.85944e-11 | -10.8 | 2.884459e-11 | -0.6923909
2.698244e-11 | -10.75 | -3.223909e-11 | -0.6884096
2.511599e-11 | -10.7 | -3.732889e-11 | -0.6844283
2.689762e-11 | -10.65 | 3.563247e-11 | -0.680447
2.435244e-11 | -10.6 | -5.09045e-11 | -0.6764657
2.520084e-11 | -10.55 | 1.696803e-11 | -0.6724844
2.537051e-11 | -10.5 | 3.393384e-12 | -0.6685031
2.05771e-11 | -10.45 | -9.586795e-11 | -0.6645218
1.998321e-11 | -10.4 | -1.187768e-11 | -0.6605405
2.019532e-11 | -10.35 | 4.242227e-12 | -0.6565593
2.049222e-11 | -10.3 | 5.938005e-12 | -0.652578
2.04074e-11 | -10.25 | -1.696414e-12 | -0.6485967
1.803191e-11 | -10.2 | -4.750959e-11 | -0.6446154
1.985595e-11 | -10.15 | 3.648068e-11 | -0.6406341
1.841369e-11 | -10.1 | -2.88457e-11 | -0.6366528
1.680175e-11 | -10.05 | -3.223853e-11 | -0.6326715
1.93045e-11 | -10 | 5.005477e-11 | -0.6286902
1.972866e-11 | -9.95 | 8.483182e-12 | -0.6247089
1.84561e-11 | -9.9 | -2.545121e-11 | -0.6207276
1.862577e-11 | -9.85 | 3.393448e-12 | -0.6167464
1.981354e-11 | -9.8 | 2.375535e-11 | -0.6127651
1.862577e-11 | -9.75 | -2.375535e-11 | -0.6087838
1.862577e-11 | -9.7 | 0 | -0.6048024
2.044981e-11 | -9.65 | 3.648068e-11 | -0.6008211
1.972866e-11 | -9.6 | -1.442313e-11 | -0.5968399
2.329195e-11 | -9.55 | 7.12655e-11 | -0.5928586
2.248596e-11 | -9.5 | -1.611982e-11 | -0.5888773
2.180725e-11 | -9.45 | -1.357409e-11 | -0.584896
2.278291e-11 | -9.4 | 1.951321e-11 | -0.5809147
2.464937e-11 | -9.35 | 3.73296e-11 | -0.5769335
2.537051e-11 | -9.3 | 1.442285e-11 | -0.5729521
2.346165e-11 | -9.25 | -3.817709e-11 | -0.5689708
2.477663e-11 | -9.2 | 2.629942e-11 | -0.5649895
2.549777e-11 | -9.15 | 1.442285e-11 | -0.5610082
2.880651e-11 | -9.1 | 6.617585e-11 | -0.557027
3.084263e-11 | -9.05 | 4.072227e-11 | -0.5530457
3.258188e-11 | -9 | 3.478482e-11 | -0.5490644
3.169107e-11 | -8.95 | -1.781624e-11 | -0.5450831
3.241221e-11 | -8.9 | 1.442285e-11 | -0.5411018
3.631481e-11 | -8.85 | 7.80532e-11 | -0.5371205
3.644207e-11 | -8.8 | 2.545177e-12 | -0.5331392
4.055678e-11 | -8.75 | 8.229386e-11 | -0.5291579
4.3611e-11 | -8.7 | 6.108424e-11 | -0.5251766
4.280504e-11 | -8.65 | -1.611927e-11 | -0.5211953
4.42473e-11 | -8.6 | 2.88457e-11 | -0.5172141
4.738637e-11 | -8.55 | 6.278121e-11 | -0.5132328
5.018608e-11 | -8.5 | 5.599388e-11 | -0.5092515
5.35372e-11 | -8.45 | 6.702224e-11 | -0.5052702
5.616724e-11 | -8.4 | 5.26005e-11 | -0.5012889
5.875483e-11 | -8.35 | 5.175273e-11 | -0.4973076
5.985776e-11 | -8.3 | 2.205838e-11 | -0.4933263
6.388762e-11 | -8.25 | 8.059689e-11 | -0.489345
7.241402e-11 | -8.2 | 1.705274e-10 | -0.4853637
7.525613e-11 | -8.15 | 5.684209e-11 | -0.4813824
7.924358e-11 | -8.1 | 7.97502e-11 | -0.4774012
8.980608e-11 | -8.05 | 2.112491e-10 | -0.4734199
9.226644e-11 | -8 | 4.920712e-11 | -0.4694386
9.744167e-11 | -7.95 | 1.03504e-10 | -0.4654573
1.019806e-10 | -7.9 | 9.077846e-11 | -0.461476
1.081314e-10 | -7.85 | 1.230167e-10 | -0.4574947
1.152579e-10 | -7.8 | 1.425312e-10 | -0.4535134
1.234874e-10 | -7.75 | 1.645877e-10 | -0.4495321
1.326925e-10 | -7.7 | 1.841015e-10 | -0.4455508
1.432974e-10 | -7.65 | 2.120993e-10 | -0.4415695
1.494058e-10 | -7.6 | 1.221685e-10 | -0.4375882
1.585261e-10 | -7.55 | 1.824057e-10 | -0.433607
1.717186e-10 | -7.5 | 2.638502e-10 | -0.4296256
1.811358e-10 | -7.45 | 1.883431e-10 | -0.4256443
1.968311e-10 | -7.4 | 3.139074e-10 | -0.4216631
2.094722e-10 | -7.35 | 2.528212e-10 | -0.4176818
2.228768e-10 | -7.3 | 2.680937e-10 | -0.4137005
2.395902e-10 | -7.25 | 3.342669e-10 | -0.4097192
2.571944e-10 | -7.2 | 3.52082e-10 | -0.4057379
2.78277e-10 | -7.15 | 4.216546e-10 | -0.4017566
2.985112e-10 | -7.1 | 4.046825e-10 | -0.3977753
3.199756e-10 | -7.05 | 4.292907e-10 | -0.393794
3.430095e-10 | -7 | 4.606764e-10 | -0.3898127
3.693946e-10 | -6.95 | 5.276992e-10 | -0.3858314
3.95313e-10 | -6.9 | 5.183722e-10 | -0.3818502
4.260673e-10 | -6.85 | 6.15084e-10 | -0.3778689
4.59282e-10 | -6.8 | 6.642969e-10 | -0.3738876
4.939404e-10 | -6.75 | 6.931651e-10 | -0.3699063
5.310171e-10 | -6.7 | 7.415318e-10 | -0.365925
5.730148e-10 | -6.65 | 8.399585e-10 | -0.3619437
6.176426e-10 | -6.6 | 8.925526e-10 | -0.3579624
6.641794e-10 | -6.55 | 9.307419e-10 | -0.3539811
7.159766e-10 | -6.5 | 1.035938e-09 | -0.3499998
7.725673e-10 | -6.45 | 1.131811e-09 | -0.3460185
8.309823e-10 | -6.4 | 1.168305e-09 | -0.3420372
8.951667e-10 | -6.35 | 1.283683e-09 | -0.3380559
9.654173e-10 | -6.3 | 1.405021e-09 | -0.3340747
1.042328e-09 | -6.25 | 1.53821e-09 | -0.3300934
1.124711e-09 | -6.2 | 1.64766e-09 | -0.3261121
1.209258e-09 | -6.15 | 1.690946e-09 | -0.3221308
1.30178e-09 | -6.1 | 1.850435e-09 | -0.3181495
1.397824e-09 | -6.05 | 1.920874e-09 | -0.3141682
1.500781e-09 | -6 | 2.059152e-09 | -0.3101869
1.613284e-09 | -5.95 | 2.250049e-09 | -0.3062056
1.730284e-09 | -5.9 | 2.340004e-09 | -0.3022243
1.856489e-09 | -5.85 | 2.524091e-09 | -0.298243
1.98524e-09 | -5.8 | 2.575026e-09 | -0.2942618
2.119208e-09 | -5.75 | 2.679358e-09 | -0.2902804
2.261364e-09 | -5.7 | 2.843106e-09 | -0.2862991
2.408058e-09 | -5.65 | 2.93391e-09 | -0.2823179
2.558444e-09 | -5.6 | 3.007698e-09 | -0.2783366
2.712308e-09 | -5.55 | 3.077303e-09 | -0.2743553
2.874487e-09 | -5.5 | 3.243566e-09 | -0.270374
3.033909e-09 | -5.45 | 3.18842e-09 | -0.2663927
3.195027e-09 | -5.4 | 3.222383e-09 | -0.2624114
3.359242e-09 | -5.35 | 3.284294e-09 | -0.2584301
3.519681e-09 | -5.3 | 3.208803e-09 | -0.2544488
3.683218e-09 | -5.25 | 3.270718e-09 | -0.2504675
3.840306e-09 | -5.2 | 3.141755e-09 | -0.2464862
3.997734e-09 | -5.15 | 3.148575e-09 | -0.242505
4.147017e-09 | -5.1 | 2.985636e-09 | -0.2385237
4.301178e-09 | -5.05 | 3.08324e-09 | -0.2345424
4.452581e-09 | -5 | 3.028064e-09 | -0.2305611
4.609203e-09 | -4.95 | 3.132425e-09 | -0.2265798
4.763109e-09 | -4.9 | 3.078142e-09 | -0.2225985
4.947178e-09 | -4.85 | 3.681361e-09 | -0.2186172
5.165736e-09 | -4.8 | 4.371177e-09 | -0.2146359
5.442751e-09 | -4.75 | 5.540285e-09 | -0.2106546
5.825056e-09 | -4.7 | 7.646077e-09 | -0.2066733
6.393807e-09 | -4.65 | 1.137507e-08 | -0.202692
7.217513e-09 | -4.6 | 1.647407e-08 | -0.1987107
8.439264e-09 | -4.55 | 2.443514e-08 | -0.1947295
1.031389e-08 | -4.5 | 3.749234e-08 | -0.1907482
1.315314e-08 | -4.45 | 5.678488e-08 | -0.1867669
1.745663e-08 | -4.4 | 8.607027e-08 | -0.1827856
2.387981e-08 | -4.35 | 1.284631e-07 | -0.1788043
3.326625e-08 | -4.3 | 1.877298e-07 | -0.174823
4.697302e-08 | -4.25 | 2.741343e-07 | -0.1708417
6.680903e-08 | -4.2 | 3.967187e-07 | -0.1668604
9.507054e-08 | -4.15 | 5.652334e-07 | -0.1628791
1.348692e-07 | -4.1 | 7.959698e-07 | -0.1588978
1.913943e-07 | -4.05 | 1.130508e-06 | -0.1549166
2.685215e-07 | -4 | 1.542539e-06 | -0.1509353
3.756358e-07 | -3.95 | 2.142287e-06 | -0.146954
5.144224e-07 | -3.9 | 2.775735e-06 | -0.1429727
7.135844e-07 | -3.85 | 3.983225e-06 | -0.1389914
9.764506e-07 | -3.8 | 5.257329e-06 | -0.1350101
1.344328e-06 | -3.75 | 7.357551e-06 | -0.1310288
1.833554e-06 | -3.7 | 9.784531e-06 | -0.1270475
2.502253e-06 | -3.65 | 1.3374e-05 | -0.1230662
3.39521e-06 | -3.6 | 1.785907e-05 | -0.1190849
4.609592e-06 | -3.55 | 2.428766e-05 | -0.1151036
6.154258e-06 | -3.5 | 3.089335e-05 | -0.1111223
8.347551e-06 | -3.45 | 4.386589e-05 | -0.107141
1.128366e-05 | -3.4 | 5.872215e-05 | -0.1031598
1.521311e-05 | -3.35 | 7.858879e-05 | -0.09917846
2.042993e-05 | -3.3 | 0.0001043365 | -0.09519717
2.739001e-05 | -3.25 | 0.0001392017 | -0.09121588
3.662184e-05 | -3.2 | 0.0001846368 | -0.08723459
4.884319e-05 | -3.15 | 0.0002444272 | -0.08325331
6.405663e-05 | -3.1 | 0.0003042677 | -0.079272
8.525178e-05 | -3.05 | 0.0004239035 | -0.07529071
0.0001129773 | -3 | 0.0005545109 | -0.07130942
0.0001491172 | -2.95 | 0.0007227978 | -0.06732814
0.0001960216 | -2.9 | 0.0009380892 | -0.06334685
0.0002567512 | -2.85 | 0.001214588 | -0.05936554
0.0003343741 | -2.8 | 0.00155246 | -0.05538425
0.0004345392 | -2.75 | 0.002003302 | -0.05140297
0.0005560214 | -2.7 | 0.002429647 | -0.04742168
0.0007195036 | -2.65 | 0.003269646 | -0.04344039
0.0009263573 | -2.6 | 0.004137059 | -0.03945909
0.00118716 | -2.55 | 0.005216064 | -0.0354778
0.001514912 | -2.5 | 0.006555048 | -0.03149651
0.001923488 | -2.45 | 0.008171518 | -0.02751522
0.002430916 | -2.4 | 0.01014858 | -0.02353394
0.003057193 | -2.35 | 0.01252548 | -0.01955263
0.003819238 | -2.3 | 0.01524092 | -0.01557134
0.004752146 | -2.25 | 0.01865817 | -0.01159005
0.005825318 | -2.2 | 0.02146347 | -0.007608766
0.00718136 | -2.15 | 0.02712087 | -0.003627479
0.008786508 | -2.1 | 0.03210283 | 0.0003538279
0.01067077 | -2.05 | 0.03768518 | 0.004335115
0.01285429 | -2 | 0.04367056 | 0.008316403
0.01535209 | -1.95 | 0.049956 | 0.01229769
0.01817161 | -1.9 | 0.05639031 | 0.01627899
0.02130078 | -1.85 | 0.06258348 | 0.02026028
0.02469324 | -1.8 | 0.0678491 | 0.02424157
0.02835263 | -1.75 | 0.07318791 | 0.02822286
0.03219986 | -1.7 | 0.07694464 | 0.03220415
0.03616493 | -1.65 | 0.07930133 | 0.03618544
0.04016673 | -1.6 | 0.08003608 | 0.04016673
0.04412752 | -1.55 | 0.07921558 | 0.04414803
0.04797315 | -1.5 | 0.07691271 | 0.04812932
0.05164046 | -1.45 | 0.07334634 | 0.0521106
0.05508006 | -1.4 | 0.06879186 | 0.0560919
0.05826335 | -1.35 | 0.06366579 | 0.06007319
0.0611525 | -1.3 | 0.0577829 | 0.06405449
0.06378182 | -1.25 | 0.05258655 | 0.06803577
0.06613664 | -1.2 | 0.04709651 | 0.07201706
0.06823419 | -1.15 | 0.04195088 | 0.07599836
0.07009037 | -1.1 | 0.0371236 | 0.07997965
0.07172858 | -1.05 | 0.03276418 | 0.08396094
0.07317238 | -1 | 0.02887609 | 0.08794223
0.07443465 | -0.95 | 0.02524524 | 0.09192352
0.07554442 | -0.9 | 0.02219557 | 0.09590481
0.07651513 | -0.85 | 0.01941415 | 0.0998861
0.07735972 | -0.8 | 0.0168918 | 0.1038674
0.07810494 | -0.75 | 0.01490444 | 0.1078487
0.07875952 | -0.7 | 0.01309156 | 0.11183
0.079333 | -0.65 | 0.01146957 | 0.1158113
0.07983867 | -0.6 | 0.01011343 | 0.1197926
0.08028038 | -0.55 | 0.008834151 | 0.1237739
0.08067024 | -0.5 | 0.00779718 | 0.1277551
0.08101553 | -0.45 | 0.006905792 | 0.1317364
0.08132078 | -0.4 | 0.006105008 | 0.1357177
0.08159127 | -0.35 | 0.005409865 | 0.139699
0.08182726 | -0.3 | 0.004719795 | 0.1436803
0.08204003 | -0.25 | 0.004255324 | 0.1476616
0.08222963 | -0.2 | 0.003792048 | 0.1516429
0.08239847 | -0.15 | 0.003376752 | 0.1556242
0.0825471 | -0.1 | 0.002972632 | 0.1596055
0.08268299 | -0.05 | 0.002717823 | 0.1635868
0.08280557 | 0 | 0.002451688 | 0.1675681
0.08291376 | 0.05 | 0.002163649 | 0.1715493
0.08301058 | 0.1 | 0.001936555 | 0.1755306
0.08309857 | 0.15 | 0.001759678 | 0.1795119
0.08318018 | 0.2 | 0.001632273 | 0.1834932
0.08325056 | 0.25 | 0.001407564 | 0.1874745
0.08331319 | 0.3 | 0.001252591 | 0.1914558
0.08337431 | 0.35 | 0.001222492 | 0.1954371
0.08342845 | 0.4 | 0.001082718 | 0.1994184
0.08347702 | 0.45 | 0.000971407 | 0.2033997
0.08352352 | 0.5 | 0.0009299812 | 0.207381
0.0835617 | 0.55 | 0.0007635353 | 0.2113623
0.08360092 | 0.6 | 0.0007845459 | 0.2153436
0.08363621 | 0.65 | 0.0007057197 | 0.2193248
0.08366721 | 0.7 | 0.0006200372 | 0.2233061
0.08369637 | 0.75 | 0.0005832313 | 0.2272874
0.08372413 | 0.8 | 0.0005550681 | 0.2312687
0.08374688 | 0.85 | 0.0004550814 | 0.23525
0.08377026 | 0.9 | 0.0004675989 | 0.2392313
0.08379296 | 0.95 | 0.0004540383 | 0.2432126
0.08381419 | 1 | 0.000424534 | 0.2471939
0.08383444 | 1.05 | 0.0004050139 | 0.2511752
0.08384935 | 1.1 | 0.0002981718 | 0.2551565
0.0838649 | 1.15 | 0.0003109875 | 0.2591378
0.08387981 | 1.2 | 0.0002981718 | 0.2631191
0.08389616 | 1.25 | 0.0003270808 | 0.2671003
0.08390988 | 1.3 | 0.0002744797 | 0.2710816
0.0839231 | 1.35 | 0.0002643462 | 0.2750629
0.08393408 | 1.4 | 0.0002196433 | 0.2790442
0.08394453 | 1.45 | 0.000208914 | 0.2830255
0.08395172 | 1.5 | 0.0001437963 | 0.2870068
0.08396566 | 1.55 | 0.000278801 | 0.2909881
0.08397312 | 1.6 | 0.0001493094 | 0.2949694
0.08398218 | 1.65 | 0.0001810493 | 0.2989507
0.08399003 | 1.7 | 0.000157058 | 0.302932
0.08400089 | 1.75 | 0.0002172591 | 0.3069133
0.08400551 | 1.8 | 9.238729e-05 | 0.3108945
0.08401465 | 1.85 | 0.000182837 | 0.3148758
0.08402072 | 1.9 | 0.0001212956 | 0.3188571
0.08402739 | 1.95 | 0.0001335142 | 0.3228384
0.08403422 | 2 | 0.0001364948 | 0.3268197

## T1-30K
DrainI | GateV | GM | IDLIN | VT
2.083161e-11 | -14 | #REF | -0.9050903 | -2.310878
1.909237e-11 | -13.95 | -3.478482e-11 | -0.9012188
1.557157e-11 | -13.9 | -7.041563e-11 | -0.8973473
1.595332e-11 | -13.85 | 7.63512e-12 | -0.8934758
1.421413e-11 | -13.8 | -3.478371e-11 | -0.8896043
1.141442e-11 | -13.75 | -5.599388e-11 | -0.8857328
1.387479e-11 | -13.7 | 4.920712e-11 | -0.8818613
1.272943e-11 | -13.65 | -2.290714e-11 | -0.8779897
1.065087e-11 | -13.6 | -4.157183e-11 | -0.8741183
1.200831e-11 | -13.55 | 2.714874e-11 | -0.8702468
9.632795e-12 | -13.5 | -4.751015e-11 | -0.8663753
1.205072e-11 | -13.45 | 4.835835e-11 | -0.8625037
9.632795e-12 | -13.4 | -4.835835e-11 | -0.8586322
1.077813e-11 | -13.35 | 2.290703e-11 | -0.8547608
1.141442e-11 | -13.3 | 1.272588e-11 | -0.8508892
9.972134e-12 | -13.25 | -2.88457e-11 | -0.8470177
1.107506e-11 | -13.2 | 2.205838e-11 | -0.8431462
1.145684e-11 | -13.15 | 7.63553e-12 | -0.8392747
1.052361e-11 | -13.1 | -1.86648e-11 | -0.8354032
9.378248e-12 | -13.05 | -2.290714e-11 | -0.8315317
8.317791e-12 | -13 | -2.120906e-11 | -0.8276602
8.954087e-12 | -12.95 | 1.272588e-11 | -0.8237887
1.107506e-11 | -12.9 | 4.241924e-11 | -0.8199171
9.547974e-12 | -12.85 | -3.054215e-11 | -0.8160457
8.020862e-12 | -12.8 | -3.054212e-11 | -0.8121742
9.166168e-12 | -12.75 | 2.290603e-11 | -0.8083026
8.741952e-12 | -12.7 | -8.484292e-12 | -0.8044311
1.264461e-11 | -12.65 | 7.805282e-11 | -0.8005596
7.554235e-12 | -12.6 | -1.01809e-10 | -0.7966882
1.154166e-11 | -12.55 | 7.974813e-11 | -0.7928166
9.632795e-12 | -12.5 | -3.817709e-11 | -0.7889451
1.099024e-11 | -12.45 | 2.714874e-11 | -0.7850736
1.446862e-11 | -12.4 | 6.956742e-11 | -0.7812021
1.421413e-11 | -12.35 | -5.089895e-12 | -0.7773306
1.459588e-11 | -12.3 | 7.634975e-12 | -0.7734591
1.268702e-11 | -12.25 | -3.817709e-11 | -0.7695876
1.366265e-11 | -12.2 | 1.951265e-11 | -0.7657161
1.395961e-11 | -12.15 | 5.939115e-12 | -0.7618445
1.667447e-11 | -12.1 | 5.429795e-11 | -0.7579731
2.044981e-11 | -12.05 | 7.550653e-11 | -0.7541016
1.909237e-11 | -12 | -2.714874e-11 | -0.75023
1.71835e-11 | -11.95 | -3.817709e-11 | -0.7463585
1.89227e-11 | -11.9 | 3.478371e-11 | -0.742487
2.125577e-11 | -11.85 | 4.666228e-11 | -0.7386156
2.541292e-11 | -11.8 | 8.314262e-11 | -0.734744
2.685521e-11 | -11.75 | 2.88457e-11 | -0.7308725
2.481904e-11 | -11.7 | -4.072338e-11 | -0.727001
2.715217e-11 | -11.65 | 4.66625e-11 | -0.7231295
2.638861e-11 | -11.6 | -1.527135e-11 | -0.719258
2.634615e-11 | -11.55 | -8.493174e-13 | -0.7153865
3.08851e-11 | -11.5 | 9.07787e-11 | -0.711515
3.232736e-11 | -11.45 | 2.884515e-11 | -0.7076434
3.427866e-11 | -11.4 | 3.902586e-11 | -0.7037719
3.05457e-11 | -11.35 | -7.466031e-11 | -0.6999005
3.05457e-11 | -11.3 | 0 | -0.696029
3.559367e-11 | -11.25 | 1.009589e-10 | -0.6921574
3.364237e-11 | -11.2 | -3.902586e-11 | -0.6882859
3.423622e-11 | -11.15 | 1.187712e-11 | -0.6844144
3.292122e-11 | -11.1 | -2.630047e-11 | -0.6805429
2.990941e-11 | -11.05 | -6.023603e-11 | -0.6766714
3.101236e-11 | -11 | 2.205894e-11 | -0.6727999
3.406656e-11 | -10.95 | 6.108368e-11 | -0.6689284
3.020637e-11 | -10.9 | -7.72035e-11 | -0.6650569
3.092751e-11 | -10.85 | 1.442313e-11 | -0.6611854
3.041847e-11 | -10.8 | -1.018071e-11 | -0.6573139
3.122444e-11 | -10.75 | 1.611927e-11 | -0.6534424
3.092751e-11 | -10.7 | -5.93856e-12 | -0.6495708
2.880651e-11 | -10.65 | -4.241979e-11 | -0.6456993
2.9867e-11 | -10.6 | 2.121002e-11 | -0.6418279
2.833989e-11 | -10.55 | -3.054212e-11 | -0.6379564
2.753392e-11 | -10.5 | -1.611927e-11 | -0.6340848
2.719458e-11 | -10.45 | -6.786767e-12 | -0.6302133
2.668554e-11 | -10.4 | -1.018071e-11 | -0.6263418
2.583714e-11 | -10.35 | -1.696835e-11 | -0.6224703
2.562506e-11 | -10.3 | -4.241591e-12 | -0.6185988
2.685521e-11 | -10.25 | 2.4603e-11 | -0.6147273
2.634615e-11 | -10.2 | -1.018126e-11 | -0.6108558
2.817022e-11 | -10.15 | 3.648123e-11 | -0.6069843
2.541292e-11 | -10.1 | -5.514673e-11 | -0.6031128
2.621892e-11 | -10.05 | 1.611982e-11 | -0.5992413
2.422521e-11 | -10 | -3.987406e-11 | -0.5953698
2.613407e-11 | -9.95 | 3.817709e-11 | -0.5914982
2.715217e-11 | -9.9 | 2.036197e-11 | -0.5876267
2.685521e-11 | -9.85 | -5.939229e-12 | -0.5837553
2.677036e-11 | -9.8 | -1.696969e-12 | -0.5798837
2.825506e-11 | -9.75 | 2.969391e-11 | -0.5760122
2.978218e-11 | -9.7 | 3.054212e-11 | -0.5721407
2.850956e-11 | -9.65 | -2.545232e-11 | -0.5682692
3.084263e-11 | -9.6 | 4.666228e-11 | -0.5643977
3.26667e-11 | -9.55 | 3.648123e-11 | -0.5605262
3.194559e-11 | -9.5 | -1.44223e-11 | -0.5566547
3.139411e-11 | -9.45 | -1.102947e-11 | -0.5527832
3.08851e-11 | -9.4 | -1.018015e-11 | -0.5489116
3.258188e-11 | -9.35 | 3.393615e-11 | -0.5450402
3.41514e-11 | -9.3 | 3.139033e-11 | -0.5411687
3.440592e-11 | -9.25 | 5.090353e-12 | -0.5372972
3.707837e-11 | -9.2 | 5.344871e-11 | -0.5334256
3.762982e-11 | -9.15 | 1.102891e-11 | -0.5295541
3.767225e-11 | -9.1 | 8.487785e-13 | -0.5256827
3.915693e-11 | -9.05 | 2.969336e-11 | -0.5218111
4.259296e-11 | -9 | 6.872032e-11 | -0.5179396
4.488357e-11 | -8.95 | 4.581207e-11 | -0.5140681
4.933767e-11 | -8.9 | 8.908174e-11 | -0.5101966
5.022849e-11 | -8.85 | 1.781658e-11 | -0.5063251
5.056783e-11 | -8.8 | 6.786767e-12 | -0.5024536
5.28585e-11 | -8.75 | 4.581318e-11 | -0.4985821
5.374934e-11 | -8.7 | 1.781679e-11 | -0.4947106
5.803369e-11 | -8.65 | 8.568669e-11 | -0.490839
6.113038e-11 | -8.6 | 6.193474e-11 | -0.4869676
6.490572e-11 | -8.55 | 7.550653e-11 | -0.4830961
6.740847e-11 | -8.5 | 5.005477e-11 | -0.4792246
7.008091e-11 | -8.45 | 5.344871e-11 | -0.475353
7.504405e-11 | -8.4 | 9.926244e-11 | -0.4714815
8.03041e-11 | -8.35 | 1.052025e-10 | -0.4676101
8.374007e-11 | -8.3 | 6.871921e-11 | -0.4637385
9.056964e-11 | -8.25 | 1.365908e-10 | -0.459867
9.409049e-11 | -8.2 | 7.041674e-11 | -0.4559955
9.824763e-11 | -8.15 | 8.314262e-11 | -0.452124
1.052469e-10 | -8.1 | 1.399868e-10 | -0.4482525
1.087677e-10 | -8.05 | 7.041674e-11 | -0.444381
1.189061e-10 | -8 | 2.027659e-10 | -0.4405095
1.273475e-10 | -7.95 | 1.688293e-10 | -0.436638
1.322683e-10 | -7.9 | 9.841462e-11 | -0.4327665
1.426611e-10 | -7.85 | 2.078557e-10 | -0.428895
1.522904e-10 | -7.8 | 1.92587e-10 | -0.4250235
1.583988e-10 | -7.75 | 1.221679e-10 | -0.4211519
1.713368e-10 | -7.7 | 2.587598e-10 | -0.4172804
1.835113e-10 | -7.65 | 2.434905e-10 | -0.4134089
1.933103e-10 | -7.6 | 1.959786e-10 | -0.4095374
2.079451e-10 | -7.55 | 2.926975e-10 | -0.4056659
2.212648e-10 | -7.5 | 2.663948e-10 | -0.4017944
2.366632e-10 | -7.45 | 3.079669e-10 | -0.3979229
2.551158e-10 | -7.4 | 3.690536e-10 | -0.3940514
2.707687e-10 | -7.35 | 3.130562e-10 | -0.3901799
2.910877e-10 | -7.3 | 4.063834e-10 | -0.3863084
3.114916e-10 | -7.25 | 4.080765e-10 | -0.3824369
3.330409e-10 | -7.2 | 4.30983e-10 | -0.3785654
3.566262e-10 | -7.15 | 4.717098e-10 | -0.3746939
3.868715e-10 | -7.1 | 6.049033e-10 | -0.3708223
4.126203e-10 | -7.05 | 5.149788e-10 | -0.3669509
4.465561e-10 | -7 | 6.787128e-10 | -0.3630793
4.775231e-10 | -6.95 | 6.193389e-10 | -0.3592078
5.151089e-10 | -6.9 | 7.517197e-10 | -0.3553363
5.536704e-10 | -6.85 | 7.712268e-10 | -0.3514648
5.960499e-10 | -6.8 | 8.475946e-10 | -0.3475933
6.427988e-10 | -6.75 | 9.349752e-10 | -0.3437218
6.92093e-10 | -6.7 | 9.858809e-10 | -0.3398503
7.444417e-10 | -6.65 | 1.046978e-09 | -0.3359788
8.019657e-10 | -6.6 | 1.150476e-09 | -0.3321073
8.639441e-10 | -6.55 | 1.239576e-09 | -0.3282358
9.322434e-10 | -6.5 | 1.36598e-09 | -0.3243643
1.005124e-09 | -6.45 | 1.457608e-09 | -0.3204927
1.083393e-09 | -6.4 | 1.565379e-09 | -0.3166213
1.165818e-09 | -6.35 | 1.648506e-09 | -0.3127497
1.253547e-09 | -6.3 | 1.75458e-09 | -0.3088783
1.347214e-09 | -6.25 | 1.873343e-09 | -0.3050067
1.45153e-09 | -6.2 | 2.086301e-09 | -0.3011352
1.560851e-09 | -6.15 | 2.186437e-09 | -0.2972637
1.67679e-09 | -6.1 | 2.318772e-09 | -0.2933922
1.797862e-09 | -6.05 | 2.421457e-09 | -0.2895207
1.929794e-09 | -6 | 2.63863e-09 | -0.2856492
2.065502e-09 | -5.95 | 2.714143e-09 | -0.2817777
2.209651e-09 | -5.9 | 2.883008e-09 | -0.2779062
2.360461e-09 | -5.85 | 3.016185e-09 | -0.2740347
2.517762e-09 | -5.8 | 3.146026e-09 | -0.2701632
2.680365e-09 | -5.75 | 3.252048e-09 | -0.2662917
2.846828e-09 | -5.7 | 3.329257e-09 | -0.2624201
3.017576e-09 | -5.65 | 3.414981e-09 | -0.2585487
3.19333e-09 | -5.6 | 3.515064e-09 | -0.2546771
3.371841e-09 | -5.55 | 3.570245e-09 | -0.2508057
3.549462e-09 | -5.5 | 3.552403e-09 | -0.2469341
3.733954e-09 | -5.45 | 3.689834e-09 | -0.2430626
3.910472e-09 | -5.4 | 3.530378e-09 | -0.2391911
4.089407e-09 | -5.35 | 3.578688e-09 | -0.2353196
4.263889e-09 | -5.3 | 3.489646e-09 | -0.2314481
4.44011e-09 | -5.25 | 3.524403e-09 | -0.2275766
4.615906e-09 | -5.2 | 3.515912e-09 | -0.2237051
4.795139e-09 | -5.15 | 3.584673e-09 | -0.2198336
4.983788e-09 | -5.1 | 3.772985e-09 | -0.2159621
5.183595e-09 | -5.05 | 3.99616e-09 | -0.2120906
5.41225e-09 | -5 | 4.573071e-09 | -0.2082191
5.695034e-09 | -4.95 | 5.655668e-09 | -0.2043475
6.061728e-09 | -4.9 | 7.333927e-09 | -0.2004761
6.566973e-09 | -4.85 | 1.010486e-08 | -0.1966045
7.281824e-09 | -4.8 | 1.429711e-08 | -0.192733
8.335118e-09 | -4.75 | 2.10658e-08 | -0.1888615
9.930902e-09 | -4.7 | 3.191556e-08 | -0.18499
1.234153e-08 | -4.65 | 4.821277e-08 | -0.1811185
1.600224e-08 | -4.6 | 7.321394e-08 | -0.177247
2.146423e-08 | -4.55 | 1.092404e-07 | -0.1733755
2.971932e-08 | -4.5 | 1.651011e-07 | -0.169504
4.193818e-08 | -4.45 | 2.443763e-07 | -0.1656325
5.999781e-08 | -4.4 | 3.611947e-07 | -0.161761
8.660033e-08 | -4.35 | 5.320484e-07 | -0.1578895
1.247841e-07 | -4.3 | 7.636805e-07 | -0.154018
1.789227e-07 | -4.25 | 1.082767e-06 | -0.1501465
2.560613e-07 | -4.2 | 1.542767e-06 | -0.1462749
3.646955e-07 | -4.15 | 2.172696e-06 | -0.1424034
5.120214e-07 | -4.1 | 2.946505e-06 | -0.1385319
7.239871e-07 | -4.05 | 4.239339e-06 | -0.1346604
1.01684e-06 | -4 | 5.857026e-06 | -0.1307889
1.422296e-06 | -3.95 | 8.109138e-06 | -0.1269174
1.975798e-06 | -3.9 | 1.107004e-05 | -0.1230459
2.733098e-06 | -3.85 | 1.514595e-05 | -0.1191744
3.753523e-06 | -3.8 | 2.040852e-05 | -0.1153029
5.084356e-06 | -3.75 | 2.661668e-05 | -0.1114314
6.965041e-06 | -3.7 | 3.761374e-05 | -0.1075599
9.467072e-06 | -3.65 | 5.004066e-05 | -0.1036884
1.285533e-05 | -3.6 | 6.776494e-05 | -0.09981686
1.735951e-05 | -3.55 | 9.00837e-05 | -0.09594535
2.336385e-05 | -3.5 | 0.0001200868 | -0.09207385
3.13223e-05 | -3.45 | 0.0001591691 | -0.08820235
4.183743e-05 | -3.4 | 0.0002103029 | -0.08433084
5.509484e-05 | -3.35 | 0.0002651472 | -0.08045932
7.313377e-05 | -3.3 | 0.000360779 | -0.07658782
9.686216e-05 | -3.25 | 0.0004745682 | -0.07271631
0.0001276978 | -3.2 | 0.0006167131 | -0.06884481
0.0001677376 | -3.15 | 0.0008007962 | -0.06497331
0.0002193085 | -3.1 | 0.001031415 | -0.06110179
0.0002856604 | -3.05 | 0.00132704 | -0.05723028
0.0003704996 | -3 | 0.001696786 | -0.05335878
0.0004788472 | -2.95 | 0.002166952 | -0.04948728
0.0006107796 | -2.9 | 0.002638652 | -0.04561577
0.0007848879 | -2.85 | 0.003482153 | -0.04174425
0.001002118 | -2.8 | 0.004344612 | -0.03787275
0.00127608 | -2.75 | 0.005479239 | -0.03400124
0.001617195 | -2.7 | 0.006822315 | -0.03012974
0.002040568 | -2.65 | 0.00846746 | -0.02625824
0.00256297 | -2.6 | 0.01044799 | -0.02238671
0.003202748 | -2.55 | 0.01279557 | -0.01851521
0.003983236 | -2.5 | 0.01560979 | -0.01464371
0.004926838 | -2.45 | 0.01887204 | -0.0107722
0.006014214 | -2.4 | 0.02174755 | -0.006900702
0.007368477 | -2.35 | 0.02708516 | -0.00302918
0.008952352 | -2.3 | 0.03167753 | 0.0008423234
0.01081394 | -2.25 | 0.03723174 | 0.004713827
0.01296228 | -2.2 | 0.04296679 | 0.00858533
0.01541122 | -2.15 | 0.04897897 | 0.01245683
0.01816301 | -2.1 | 0.05503553 | 0.01632836
0.02121207 | -2.05 | 0.06098135 | 0.02019986
0.02453557 | -2 | 0.06647008 | 0.02407136
0.02809074 | -1.95 | 0.07110334 | 0.02794287
0.03183043 | -1.9 | 0.07479374 | 0.03181438
0.03568564 | -1.85 | 0.07710427 | 0.03568588
0.03955739 | -1.8 | 0.07743497 | 0.03955739
0.04342866 | -1.75 | 0.07742532 | 0.0434289
0.04719767 | -1.7 | 0.07538028 | 0.0473004
0.05080718 | -1.65 | 0.07219014 | 0.05117191
0.05420777 | -1.6 | 0.06801194 | 0.05504342
0.05736641 | -1.55 | 0.06317271 | 0.05891493
0.06026695 | -1.5 | 0.0580108 | 0.06278643
0.06290033 | -1.45 | 0.05266776 | 0.06665794
0.06527441 | -1.4 | 0.04748144 | 0.07052945
0.06739505 | -1.35 | 0.04241292 | 0.07440095
0.06927202 | -1.3 | 0.03753925 | 0.07827246
0.07094455 | -1.25 | 0.03345061 | 0.08214397
0.07242143 | -1.2 | 0.02953771 | 0.08601547
0.07372048 | -1.15 | 0.02598103 | 0.08988698
0.07486524 | -1.1 | 0.02289521 | 0.09375849
0.07586991 | -1.05 | 0.02009329 | 0.09763
0.07675458 | -1 | 0.01769351 | 0.1015015
0.07753006 | -0.95 | 0.01550957 | 0.105373
0.07821175 | -0.9 | 0.01363367 | 0.1092445
0.07881402 | -0.85 | 0.01204551 | 0.113116
0.07934158 | -0.8 | 0.01055121 | 0.1169875
0.07980941 | -0.75 | 0.009356586 | 0.120859
0.08022098 | -0.7 | 0.008231399 | 0.1247305
0.08058728 | -0.65 | 0.007326005 | 0.1286021
0.08090921 | -0.6 | 0.0064385 | 0.1324736
0.08119671 | -0.55 | 0.005750059 | 0.1363451
0.08145013 | -0.5 | 0.00506848 | 0.1402166
0.08167825 | -0.45 | 0.004562287 | 0.1440881
0.08187889 | -0.4 | 0.004012735 | 0.1479596
0.08206039 | -0.35 | 0.003630071 | 0.1518311
0.08221889 | -0.3 | 0.003169925 | 0.1557026
0.08236621 | -0.25 | 0.002946406 | 0.1595741
0.08249564 | -0.2 | 0.00258863 | 0.1634456
0.08261117 | -0.15 | 0.002310574 | 0.1673171
0.08271728 | -0.1 | 0.002122372 | 0.1711886
0.08281323 | -0.05 | 0.001918972 | 0.1750601
0.08289726 | 0 | 0.001680553 | 0.1789316
0.08297414 | 0.05 | 0.001537502 | 0.1828031
0.08304282 | 0.1 | 0.001373738 | 0.1866747
0.08310846 | 0.15 | 0.001312792 | 0.1905462
0.08316592 | 0.2 | 0.001149178 | 0.1944177
0.08321774 | 0.25 | 0.001036376 | 0.1982892
0.08326723 | 0.3 | 0.0009898839 | 0.2021607
0.08331051 | 0.35 | 0.0008656088 | 0.2060322
0.08335076 | 0.4 | 0.0008048115 | 0.2099037
0.08338819 | 0.45 | 0.0007487836 | 0.2137752
0.08342373 | 0.5 | 0.0007107852 | 0.2176467
0.08345342 | 0.55 | 0.0005936621 | 0.2215182
0.08348325 | 0.6 | 0.0005966424 | 0.2253897
0.083509 | 0.65 | 0.0005149846 | 0.2292612
0.08353353 | 0.7 | 0.0004905461 | 0.2331327
0.08355594 | 0.75 | 0.0004482268 | 0.2370042
0.08357923 | 0.8 | 0.0004658102 | 0.2408758
0.08359689 | 0.85 | 0.0003533064 | 0.2447473
0.08361503 | 0.9 | 0.0003628436 | 0.2486188
0.08363364 | 0.95 | 0.0003720819 | 0.2524903
0.08364849 | 1 | 0.0002969801 | 0.2563618
0.08366321 | 1.05 | 0.0002944472 | 0.2602333
0.08367888 | 1.1 | 0.000313371 | 0.2641048
0.08368985 | 1.15 | 0.0002193453 | 0.2679763
0.08370429 | 1.2 | 0.0002889331 | 0.2718478
0.08371538 | 1.25 | 0.0002217295 | 0.2757193
0.08372549 | 1.3 | 0.000202209 | 0.2795908
0.08373576 | 1.35 | 0.0002054867 | 0.2834623
0.08374454 | 1.4 | 0.0001755358 | 0.2873338
0.08375437 | 1.45 | 0.000196546 | 0.2912053
0.08376361 | 1.5 | 0.0001847746 | 0.2950769
0.08377239 | 1.55 | 0.0001756849 | 0.2989484
0.08378166 | 1.6 | 0.0001853702 | 0.3028199
0.08378662 | 1.65 | 9.924183e-05 | 0.3066914
0.08379678 | 1.7 | 0.0002032515 | 0.3105629
0.0838014 | 1.75 | 9.238729e-05 | 0.3144344
0.08380713 | 1.8 | 0.00011459 | 0.3183059
0.08381376 | 1.85 | 0.0001326201 | 0.3221774
0.08382131 | 1.9 | 0.0001509489 | 0.3260489
0.08382713 | 1.95 | 0.0001163779 | 0.3299204
0.08383239 | 2 | 0.0001052023 | 0.3337919