## T3-40K
DrainI | GateV | GM | IDLIN | VT
1.913289e-11 | -14 | #REF | -0.7525706 | -3.487651
1.7224e-11 | -13.95 | -3.817765e-11 | -0.7489911
1.696948e-11 | -13.9 | -5.090353e-12 | -0.7454117
1.849659e-11 | -13.85 | 3.05427e-11 | -0.7418323
1.938741e-11 | -13.8 | 1.781624e-11 | -0.7382528
1.641801e-11 | -13.75 | -5.938782e-11 | -0.7346733
1.624834e-11 | -13.7 | -3.393384e-12 | -0.7310938
1.654527e-11 | -13.65 | 5.93856e-12 | -0.7275144
1.501815e-11 | -13.6 | -3.05427e-11 | -0.723935
1.663011e-11 | -13.55 | 3.223909e-11 | -0.7203555
1.63756e-11 | -13.5 | -5.090353e-12 | -0.716776
1.883593e-11 | -13.45 | 4.920656e-11 | -0.7131965
1.756337e-11 | -13.4 | -2.545121e-11 | -0.7096171
1.599385e-11 | -13.35 | -3.139092e-11 | -0.7060377
1.620593e-11 | -13.3 | 4.241591e-12 | -0.7024582
1.692707e-11 | -13.25 | 1.442285e-11 | -0.6988787
1.709674e-11 | -13.2 | 3.393384e-12 | -0.6952992
1.684222e-11 | -13.15 | -5.090353e-12 | -0.6917198
1.752096e-11 | -13.1 | 1.35749e-11 | -0.6881404
1.713915e-11 | -13.05 | -7.636085e-12 | -0.6845609
1.892081e-11 | -13 | 3.563303e-11 | -0.6809814
1.879352e-11 | -12.95 | -2.545732e-12 | -0.6774019
2.358699e-11 | -12.9 | 9.586906e-11 | -0.6738225
2.095693e-11 | -12.85 | -5.260206e-11 | -0.6702431
2.231437e-11 | -12.8 | 2.714874e-11 | -0.6666636
2.36294e-11 | -12.75 | 2.630053e-11 | -0.6630841
2.350214e-11 | -12.7 | -2.545177e-12 | -0.6595046
2.765929e-11 | -12.65 | 8.314262e-11 | -0.6559252
2.706543e-11 | -12.6 | -1.187735e-11 | -0.6523458
2.838044e-11 | -12.55 | 2.629997e-11 | -0.6487663
2.93561e-11 | -12.5 | 1.951321e-11 | -0.6451868
3.011966e-11 | -12.45 | 1.527106e-11 | -0.6416073
3.232548e-11 | -12.4 | 4.411621e-11 | -0.6380279
3.296177e-11 | -12.35 | 1.272613e-11 | -0.6344485
3.504036e-11 | -12.3 | 4.157159e-11 | -0.630869
3.571909e-11 | -12.25 | 1.357465e-11 | -0.6272895
3.839154e-11 | -12.2 | 5.344871e-11 | -0.62371
3.856121e-11 | -12.15 | 3.393384e-12 | -0.6201306
4.097914e-11 | -12.1 | 4.835928e-11 | -0.6165512
4.102158e-11 | -12.05 | 8.487623e-13 | -0.6129717
4.182754e-11 | -12 | 1.611927e-11 | -0.6093922
4.475451e-11 | -11.95 | 5.853906e-11 | -0.6058127
4.225176e-11 | -11.9 | -5.005477e-11 | -0.6022333
4.382128e-11 | -11.85 | 3.139092e-11 | -0.5986539
4.416065e-11 | -11.8 | 6.787323e-12 | -0.5950744
4.475451e-11 | -11.75 | 1.187712e-11 | -0.5914949
4.602713e-11 | -11.7 | 2.545232e-11 | -0.5879154
4.496664e-11 | -11.65 | -2.120962e-11 | -0.584336
4.488179e-11 | -11.6 | -1.697002e-12 | -0.5807566
4.628165e-11 | -11.55 | 2.799694e-11 | -0.5771771
4.729972e-11 | -11.5 | 2.036141e-11 | -0.5735976
4.810569e-11 | -11.45 | 1.611927e-11 | -0.5700181
4.729972e-11 | -11.4 | -1.611927e-11 | -0.5664387
4.636649e-11 | -11.35 | -1.86648e-11 | -0.5628593
4.628165e-11 | -11.3 | -1.696969e-12 | -0.5592798
4.564535e-11 | -11.25 | -1.272588e-11 | -0.5557003
4.433032e-11 | -11.2 | -2.630053e-11 | -0.5521208
4.322739e-11 | -11.15 | -2.205838e-11 | -0.5485414
4.454243e-11 | -11.1 | 2.630103e-11 | -0.544962
4.551806e-11 | -11.05 | 1.951265e-11 | -0.5413825
4.386369e-11 | -11 | -3.30873e-11 | -0.537803
4.32698e-11 | -10.95 | -1.187768e-11 | -0.5342235
4.208209e-11 | -10.9 | -2.375424e-11 | -0.5306441
4.517872e-11 | -10.85 | 6.193363e-11 | -0.5270647
4.182754e-11 | -10.8 | -6.702335e-11 | -0.5234852
4.530598e-11 | -10.75 | 6.956853e-11 | -0.5199057
4.598469e-11 | -10.7 | 1.357409e-11 | -0.5163262
4.793602e-11 | -10.65 | 3.902641e-11 | -0.5127468
4.713005e-11 | -10.6 | -1.611957e-11 | -0.5091674
4.517872e-11 | -10.55 | -3.902641e-11 | -0.5055879
4.920861e-11 | -10.5 | 8.059744e-11 | -0.5020084
4.768147e-11 | -10.45 | -3.054267e-11 | -0.4984289
5.26022e-11 | -10.4 | 9.841423e-11 | -0.4948495
5.192347e-11 | -10.35 | -1.35749e-11 | -0.4912701
5.311124e-11 | -10.3 | 2.375535e-11 | -0.4876906
5.42566e-11 | -10.25 | 2.290714e-11 | -0.4841111
5.578371e-11 | -10.2 | 3.054212e-11 | -0.4805316
5.769257e-11 | -10.15 | 3.817709e-11 | -0.4769522
5.913489e-11 | -10.1 | 2.884681e-11 | -0.4733728
6.244363e-11 | -10.05 | 6.617459e-11 | -0.4697933
6.392833e-11 | -10 | 2.969391e-11 | -0.4662138
6.770368e-11 | -9.95 | 7.550653e-11 | -0.4626344
6.906112e-11 | -9.9 | 2.714874e-11 | -0.4590549
7.27941e-11 | -9.85 | 7.466086e-11 | -0.4554755
7.589074e-11 | -9.8 | 6.193244e-11 | -0.451896
8.068421e-11 | -9.75 | 9.586906e-11 | -0.4483165
8.365361e-11 | -9.7 | 5.938782e-11 | -0.4447371
8.619877e-11 | -9.65 | 5.090298e-11 | -0.4411576
9.082257e-11 | -9.6 | 9.247744e-11 | -0.4375782
9.531906e-11 | -9.55 | 8.992939e-11 | -0.4339987
1.030395e-10 | -9.5 | 1.544081e-10 | -0.4304192
1.071966e-10 | -9.45 | 8.314262e-11 | -0.4268398
1.132203e-10 | -9.4 | 1.204721e-10 | -0.4232603
1.198802e-10 | -9.35 | 1.332005e-10 | -0.4196809
1.264129e-10 | -9.3 | 1.306528e-10 | -0.4161014
1.323516e-10 | -9.25 | 1.187751e-10 | -0.4125219
1.404963e-10 | -9.2 | 1.628924e-10 | -0.4089425
1.499135e-10 | -9.15 | 1.883436e-10 | -0.405363
1.58143e-10 | -9.1 | 1.64592e-10 | -0.4017836
1.661179e-10 | -9.05 | 1.594979e-10 | -0.3982041
1.771471e-10 | -9 | 2.205827e-10 | -0.3946246
1.887702e-10 | -8.95 | 2.324609e-10 | -0.3910452
1.969996e-10 | -8.9 | 1.645883e-10 | -0.3874657
2.131192e-10 | -8.85 | 3.223965e-10 | -0.3838863
2.266087e-10 | -8.8 | 2.697893e-10 | -0.3803068
2.377227e-10 | -8.75 | 2.222797e-10 | -0.3767273
2.557088e-10 | -8.7 | 3.597198e-10 | -0.3731479
2.714466e-10 | -8.65 | 3.147548e-10 | -0.3695684
2.926141e-10 | -8.6 | 4.233573e-10 | -0.365989
3.124666e-10 | -8.55 | 3.970487e-10 | -0.3624095
3.344402e-10 | -8.5 | 4.39469e-10 | -0.35883
3.571348e-10 | -8.45 | 4.538913e-10 | -0.3552506
3.828837e-10 | -8.4 | 5.149755e-10 | -0.3516711
4.069782e-10 | -8.35 | 4.818974e-10 | -0.3480917
4.392174e-10 | -8.3 | 6.447807e-10 | -0.3445122
4.694206e-10 | -8.25 | 6.040617e-10 | -0.3409327
5.023825e-10 | -8.2 | 6.592357e-10 | -0.3373533
5.413684e-10 | -8.15 | 7.797155e-10 | -0.3337738
5.806088e-10 | -8.1 | 7.848197e-10 | -0.3301944
6.241339e-10 | -8.05 | 8.704981e-10 | -0.3266149
6.686346e-10 | -8 | 8.900113e-10 | -0.3230354
7.200077e-10 | -7.95 | 1.027459e-09 | -0.319456
7.740111e-10 | -7.9 | 1.080073e-09 | -0.3158765
8.332747e-10 | -7.85 | 1.185267e-09 | -0.312297
8.945746e-10 | -7.8 | 1.226005e-09 | -0.3087176
9.667345e-10 | -7.75 | 1.443192e-09 | -0.3051381
1.037664e-09 | -7.7 | 1.418589e-09 | -0.3015587
1.117163e-09 | -7.65 | 1.589988e-09 | -0.2979792
1.202856e-09 | -7.6 | 1.713847e-09 | -0.2943997
1.296863e-09 | -7.55 | 1.880156e-09 | -0.2908203
1.395282e-09 | -7.5 | 1.968378e-09 | -0.2872408
1.500998e-09 | -7.45 | 2.114307e-09 | -0.2836614
1.614817e-09 | -7.4 | 2.276381e-09 | -0.2800819
1.738392e-09 | -7.35 | 2.4715e-09 | -0.2765024
1.867992e-09 | -7.3 | 2.592006e-09 | -0.272923
2.006584e-09 | -7.25 | 2.771848e-09 | -0.2693435
2.155486e-09 | -7.2 | 2.978015e-09 | -0.2657641
2.31495e-09 | -7.15 | 3.189312e-09 | -0.2621846
2.481245e-09 | -7.1 | 3.325878e-09 | -0.2586051
2.656024e-09 | -7.05 | 3.495597e-09 | -0.2550257
2.840136e-09 | -7 | 3.682223e-09 | -0.2514462
3.033708e-09 | -6.95 | 3.871422e-09 | -0.2478668
3.235891e-09 | -6.9 | 4.0437e-09 | -0.2442873
3.443929e-09 | -6.85 | 4.16074e-09 | -0.2407079
3.65867e-09 | -6.8 | 4.294834e-09 | -0.2371284
3.88461e-09 | -6.75 | 4.518781e-09 | -0.2335489
4.111865e-09 | -6.7 | 4.545085e-09 | -0.2299695
4.348198e-09 | -6.65 | 4.726691e-09 | -0.22639
4.589834e-09 | -6.6 | 4.832702e-09 | -0.2228106
4.833846e-09 | -6.55 | 4.880266e-09 | -0.2192311
5.084942e-09 | -6.5 | 5.021902e-09 | -0.2156516
5.345074e-09 | -6.45 | 5.202627e-09 | -0.2120722
5.612248e-09 | -6.4 | 5.343516e-09 | -0.2084927
5.898597e-09 | -6.35 | 5.726953e-09 | -0.2049133
6.203867e-09 | -6.3 | 6.105427e-09 | -0.2013338
6.546255e-09 | -6.25 | 6.847741e-09 | -0.1977543
6.953762e-09 | -6.2 | 8.150098e-09 | -0.1941749
7.44573e-09 | -6.15 | 9.83943e-09 | -0.1905954
8.089613e-09 | -6.1 | 1.287761e-08 | -0.187016
8.954133e-09 | -6.05 | 1.729048e-08 | -0.1834365
1.017737e-08 | -6 | 2.446471e-08 | -0.179857
1.191116e-08 | -5.95 | 3.467569e-08 | -0.1762776
1.445742e-08 | -5.9 | 5.092544e-08 | -0.1726981
1.815879e-08 | -5.85 | 7.402706e-08 | -0.1691187
2.36485e-08 | -5.8 | 1.097949e-07 | -0.1655392
3.167675e-08 | -5.75 | 1.605644e-07 | -0.1619597
4.347497e-08 | -5.7 | 2.359634e-07 | -0.1583803
6.10459e-08 | -5.65 | 3.514206e-07 | -0.1548008
8.67666e-08 | -5.6 | 5.144122e-07 | -0.1512214
1.239286e-07 | -5.55 | 7.432433e-07 | -0.1476419
1.777139e-07 | -5.5 | 1.075703e-06 | -0.1440624
2.546934e-07 | -5.45 | 1.539583e-06 | -0.140483
3.645183e-07 | -5.4 | 2.196512e-06 | -0.1369035
5.121977e-07 | -5.35 | 2.953576e-06 | -0.1333241
7.271618e-07 | -5.3 | 4.299306e-06 | -0.1297446
1.030311e-06 | -5.25 | 6.062956e-06 | -0.1261651
1.449241e-06 | -5.2 | 8.378565e-06 | -0.1225857
2.027439e-06 | -5.15 | 1.156404e-05 | -0.1190062
2.821325e-06 | -5.1 | 1.587764e-05 | -0.1154268
3.896255e-06 | -5.05 | 2.149874e-05 | -0.1118473
5.294757e-06 | -5 | 2.796993e-05 | -0.1082678
7.254528e-06 | -4.95 | 3.919527e-05 | -0.1046884
9.87862e-06 | -4.9 | 5.248215e-05 | -0.1011089
1.336003e-05 | -4.85 | 6.96279e-05 | -0.09752946
1.793487e-05 | -4.8 | 9.149727e-05 | -0.09395002
2.398463e-05 | -4.75 | 0.0001209949 | -0.09037055
3.191342e-05 | -4.7 | 0.0001585751 | -0.08679107
4.223518e-05 | -4.65 | 0.0002064363 | -0.08321163
5.503799e-05 | -4.6 | 0.0002560553 | -0.07963216
7.236406e-05 | -4.55 | 0.0003465235 | -0.07605272
9.458775e-05 | -4.5 | 0.000444472 | -0.07247325
0.0001231099 | -4.45 | 0.0005704415 | -0.06889378
0.0001594583 | -4.4 | 0.0007269707 | -0.06531434
0.0002055996 | -4.35 | 0.0009228225 | -0.06173486
0.0002635483 | -4.3 | 0.001158982 | -0.05815542
0.0003370557 | -4.25 | 0.001470142 | -0.05457595
0.0004294384 | -4.2 | 0.001847647 | -0.05099648
0.0005392128 | -4.15 | 0.0021955 | -0.04741704
0.0006832611 | -4.1 | 0.002880956 | -0.04383756
0.0008619937 | -4.05 | 0.003574672 | -0.04025812
0.001082478 | -4 | 0.004409671 | -0.03667865
0.001353765 | -3.95 | 0.005425751 | -0.03309919
0.001686143 | -3.9 | 0.006647563 | -0.02951974
0.002091116 | -3.85 | 0.008099425 | -0.02594026
0.002579422 | -3.8 | 0.009766128 | -0.02236081
0.00317236 | -3.75 | 0.01185877 | -0.01878135
0.003884109 | -3.7 | 0.014235 | -0.0152019
0.004733608 | -3.65 | 0.01698999 | -0.01162244
0.005692854 | -3.6 | 0.01918485 | -0.008042966
0.006882734 | -3.55 | 0.02379762 | -0.004463509
0.008271687 | -3.5 | 0.02777909 | -0.000884053
0.009878706 | -3.45 | 0.03214042 | 0.002695403
0.01172088 | -3.4 | 0.03684345 | 0.00627486
0.01381466 | -3.35 | 0.04187557 | 0.009854333
0.01614481 | -3.3 | 0.04660302 | 0.01343379
0.01874713 | -3.25 | 0.05204649 | 0.01701325
0.02159827 | -3.2 | 0.05702277 | 0.0205927
0.02467531 | -3.15 | 0.06154092 | 0.02417216
0.02794765 | -3.1 | 0.06544658 | 0.02775163
0.03137551 | -3.05 | 0.06855714 | 0.03133109
0.03490727 | -3 | 0.07063537 | 0.03491054
0.03849 | -2.95 | 0.07165461 | 0.03849
0.04206619 | -2.9 | 0.07152378 | 0.04206946
0.04557978 | -2.85 | 0.07027152 | 0.04564893
0.04895913 | -2.8 | 0.06758719 | 0.04922839
0.05221084 | -2.75 | 0.06503417 | 0.05280784
0.05527421 | -2.7 | 0.0612676 | 0.0563873
0.05813326 | -2.65 | 0.05718088 | 0.05996676
0.06077363 | -2.6 | 0.05280735 | 0.06354623
0.06318835 | -2.55 | 0.04829441 | 0.06712569
0.06538813 | -2.5 | 0.04399557 | 0.07070514
0.06737365 | -2.45 | 0.03971044 | 0.0742846
0.06915901 | -2.4 | 0.03570724 | 0.07786406
0.07075912 | -2.35 | 0.03200206 | 0.08144353
0.07218438 | -2.3 | 0.0285052 | 0.08502298
0.0734583 | -2.25 | 0.02547848 | 0.08860244
0.07459679 | -2.2 | 0.02276974 | 0.0921819
0.07560937 | -2.15 | 0.02025174 | 0.09576135
0.07650984 | -2.1 | 0.01800933 | 0.09934083
0.07731044 | -2.05 | 0.01601191 | 0.1029203
0.07802226 | -2 | 0.01423658 | 0.1064997
0.07865416 | -1.95 | 0.01263784 | 0.1100792
0.07921816 | -1.9 | 0.01128016 | 0.1136587
0.07972196 | -1.85 | 0.01007603 | 0.1172381
0.08016682 | -1.8 | 0.008897024 | 0.1208176
0.08056536 | -1.75 | 0.007970788 | 0.124397
0.08092366 | -1.7 | 0.007166124 | 0.1279765
0.08124499 | -1.65 | 0.006426564 | 0.131556
0.08153017 | -1.6 | 0.005703574 | 0.1351354
0.08179019 | -1.55 | 0.005200498 | 0.1387149
0.08202096 | -1.5 | 0.004615341 | 0.1422943
0.08222906 | -1.45 | 0.004161898 | 0.1458738
0.08241643 | -1.4 | 0.003747488 | 0.1494533
0.0825827 | -1.35 | 0.003325495 | 0.1530327
0.08273554 | -1.3 | 0.003056671 | 0.1566122
0.08287301 | -1.25 | 0.002749416 | 0.1601916
0.08299883 | -1.2 | 0.002516511 | 0.1637711
0.08311116 | -1.15 | 0.002246496 | 0.1673506
0.08321346 | -1.1 | 0.00204608 | 0.17093
0.08330595 | -1.05 | 0.001849828 | 0.1745095
0.08339193 | -1 | 0.001719447 | 0.1780889
0.08346971 | -0.95 | 0.001555681 | 0.1816684
0.08354094 | -0.9 | 0.001424551 | 0.1852479
0.08360465 | -0.85 | 0.0012742 | 0.1888273
0.08366591 | -0.8 | 0.001225173 | 0.1924068
0.08371876 | -0.75 | 0.001057088 | 0.1959862
0.08376741 | -0.7 | 0.0009730456 | 0.1995657
0.08381325 | -0.65 | 0.0009167192 | 0.2031452
0.08385698 | -0.6 | 0.000874699 | 0.2067246
0.08389407 | -0.55 | 0.0007417796 | 0.2103041
0.08392866 | -0.5 | 0.0006917117 | 0.2138835
0.08396279 | -0.45 | 0.000682622 | 0.217463
0.08399366 | -0.4 | 0.0006173553 | 0.2210425
0.08402172 | -0.35 | 0.0005613266 | 0.2246219
0.08404667 | -0.3 | 0.0004988911 | 0.2282014
0.08407155 | -0.25 | 0.0004976987 | 0.2317808
0.08409547 | -0.2 | 0.0004783273 | 0.2353603
0.08411499 | -0.15 | 0.0003904104 | 0.2389398
0.08413446 | -0.1 | 0.0003893673 | 0.2425192
0.08415546 | -0.05 | 0.0004199147 | 0.2460987
0.08417142 | 0 | 0.0003193319 | 0.2496781
0.08418794 | 0.05 | 0.0003303587 | 0.2532576
0.08419982 | 0.1 | 0.0002375245 | 0.2568371
0.08421316 | 0.15 | 0.0002668798 | 0.2604165
0.08422867 | 0.2 | 0.0003102422 | 0.263996
0.0842415 | 0.25 | 0.000256598 | 0.2675754
0.08425208 | 0.3 | 0.0002115964 | 0.2711549
0.08426586 | 0.35 | 0.0002755226 | 0.2747343
0.08427513 | 0.4 | 0.0001853704 | 0.2783138
0.08428486 | 0.45 | 0.0001947582 | 0.2818933
0.0842943 | 0.5 | 0.0001887977 | 0.2854727
0.08430458 | 0.55 | 0.000205487 | 0.2890522
0.08431115 | 0.6 | 0.0001314282 | 0.2926317
0.08431996 | 0.65 | 0.0001762809 | 0.2962111
0.08432806 | 0.7 | 0.0001619756 | 0.2997906
0.08433729 | 0.75 | 0.0001846253 | 0.30337
0.08434228 | 0.8 | 9.968874e-05 | 0.3069495
0.0843505 | 0.85 | 0.0001643598 | 0.3105289
0.08435411 | 0.9 | 7.22707e-05 | 0.3141084
0.08436216 | 0.95 | 0.0001609325 | 0.3176879
0.08436574 | 1 | 7.167457e-05 | 0.3212673
0.08437269 | 1.05 | 0.000139028 | 0.3248468
0.08437706 | 1.1 | 8.732068e-05 | 0.3284262
0.08438297 | 1.15 | 0.0001183153 | 0.3320057
0.08438897 | 1.2 | 0.0001199542 | 0.3355852
0.08439077 | 1.25 | 3.606084e-05 | 0.3391646
0.0843972 | 1.3 | 0.0001285971 | 0.3427441
0.08440153 | 1.35 | 8.642661e-05 | 0.3463235
0.0844053 | 1.4 | 7.539995e-05 | 0.349903
0.0844079 | 1.45 | 5.200498e-05 | 0.3534825
0.084415 | 1.5 | 0.0001421572 | 0.3570619
0.08441879 | 1.55 | 7.569797e-05 | 0.3606414
0.08442089 | 1.6 | 4.202121e-05 | 0.3642208
0.08442423 | 1.65 | 6.675727e-05 | 0.3678003
0.08442917 | 1.7 | 9.894357e-05 | 0.3713798
0.08443275 | 1.75 | 7.152564e-05 | 0.3749592
0.08443291 | 1.8 | 3.278259e-06 | 0.3785387
0.08443698 | 1.85 | 8.121121e-05 | 0.3821181
0.08443993 | 1.9 | 5.915767e-05 | 0.3856976
0.08444121 | 1.95 | 2.548095e-05 | 0.3892771
0.0844446 | 2 | 6.780035e-05 | 0.3928565

## Settings
==================================
T3-40K
==================================
Test Name | vgs-id#1@1
Mode | Sweeping
Speed | Normal
Sweep Delay | 0
Hold Time | 0
Site Coordinate | 0,0
Last Executed | 07/11/2026 18:28:34
Clarius+ Version | V1.12
Execution Time
Interlock | High Voltage Enabled
Device Terminal | Drain | Bulk | Source | Gate
Instrument | SMU3 | GNDU | SMU4 | SMU1
Name | DrainV | N/A | SourceV | GateV
Operation Mode | Voltage Bias | Common | Voltage Bias | Voltage Linear Sweep
Master/Subordinate | N/A | N/A | N/A | Master
Start/Bias | 0.1 | 0 | 0 | -14
Stop | N/A | N/A | N/A | 2
Step | N/A | N/A | N/A | 0.05
Number of Points | 0 | N/A | 0 | 321
Compliance | 0.1 | N/A | 0.1 | 0.1
Measure Current | Measured | N/A | No | No
Measure Voltage | No | N/A | No | Programmed
Current Range | Limited Auto=1uA | N/A | Limited Auto=1uA | Auto
Voltage Range | Best Fixed | N/A | Best Fixed | Best Fixed
AC Measure I Range | N/A | N/A | N/A | N/A
Dual Sweep | N/A | N/A | N/A | Disabled
Pulse Mode | Disabled | N/A | Disabled | Disabled
Pulse On Time | N/A | N/A | N/A | N/A
Pulse Off Time | N/A | N/A | N/A | N/A
Pulse Base Voltage | N/A | N/A | N/A | N/A
Presoak | N/A | N/A | N/A | N/A
Frequency Mode | N/A | N/A | N/A | N/A
Frequency | N/A | N/A | N/A | N/A
Start Frequency | N/A | N/A | N/A | N/A
Stop Frequency | N/A | N/A | N/A | N/A
Frequency Points | N/A | N/A | N/A | N/A
AC Drive Signal | OFF | N/A | OFF | OFF
Overvoltage Protection
Compensation
CVU Path
Formulas
GM = DIFF(DRAINI, GATEV)
IDLIN = TANFIT(GATEV, DRAINI, MAXPOS(GM))
VT = TANFITXINT(GATEV, DRAINI, MAXPOS(GM))
==================================
T2-40K
==================================
Test Name | vgs-id#1@1
Mode | Sweeping
Speed | Normal
Sweep Delay | 0
Hold Time | 0
Site Coordinate | 0,0
Last Executed | 07/11/2026 18:26:50
Clarius+ Version | V1.12
Execution Time
Interlock | High Voltage Enabled
Device Terminal | Drain | Bulk | Source | Gate
Instrument | SMU3 | GNDU | SMU4 | SMU1
Name | DrainV | N/A | SourceV | GateV
Operation Mode | Voltage Bias | Common | Voltage Bias | Voltage Linear Sweep
Master/Subordinate | N/A | N/A | N/A | Master
Start/Bias | 0.1 | 0 | 0 | -14
Stop | N/A | N/A | N/A | 2
Step | N/A | N/A | N/A | 0.05
Number of Points | 0 | N/A | 0 | 321
Compliance | 0.1 | N/A | 0.1 | 0.1
Measure Current | Measured | N/A | No | No
Measure Voltage | No | N/A | No | Programmed
Current Range | Limited Auto=1uA | N/A | Limited Auto=1uA | Auto
Voltage Range | Best Fixed | N/A | Best Fixed | Best Fixed
AC Measure I Range | N/A | N/A | N/A | N/A
Dual Sweep | N/A | N/A | N/A | Disabled
Pulse Mode | Disabled | N/A | Disabled | Disabled
Pulse On Time | N/A | N/A | N/A | N/A
Pulse Off Time | N/A | N/A | N/A | N/A
Pulse Base Voltage | N/A | N/A | N/A | N/A
Presoak | N/A | N/A | N/A | N/A
Frequency Mode | N/A | N/A | N/A | N/A
Frequency | N/A | N/A | N/A | N/A
Start Frequency | N/A | N/A | N/A | N/A
Stop Frequency | N/A | N/A | N/A | N/A
Frequency Points | N/A | N/A | N/A | N/A
AC Drive Signal | OFF | N/A | OFF | OFF
Overvoltage Protection
Compensation
CVU Path
Formulas
GM = DIFF(DRAINI, GATEV)
IDLIN = TANFIT(GATEV, DRAINI, MAXPOS(GM))
VT = TANFITXINT(GATEV, DRAINI, MAXPOS(GM))
==================================
T1-40K
==================================
Test Name | vgs-id#1@1
Mode | Sweeping
Speed | Normal
Sweep Delay | 0
Hold Time | 0
Site Coordinate | 0,0
Last Executed | 07/11/2026 18:25:32
Clarius+ Version | V1.12
Execution Time
Interlock | High Voltage Enabled
Device Terminal | Drain | Bulk | Source | Gate
Instrument | SMU3 | GNDU | SMU4 | SMU1
Name | DrainV | N/A | SourceV | GateV
Operation Mode | Voltage Bias | Common | Voltage Bias | Voltage Linear Sweep
Master/Subordinate | N/A | N/A | N/A | Master
Start/Bias | 0.1 | 0 | 0 | -14
Stop | N/A | N/A | N/A | 2
Step | N/A | N/A | N/A | 0.05
Number of Points | 0 | N/A | 0 | 321
Compliance | 0.1 | N/A | 0.1 | 0.1
Measure Current | Measured | N/A | No | No
Measure Voltage | No | N/A | No | Programmed
Current Range | Limited Auto=1uA | N/A | Limited Auto=1uA | Auto
Voltage Range | Best Fixed | N/A | Best Fixed | Best Fixed
AC Measure I Range | N/A | N/A | N/A | N/A
Dual Sweep | N/A | N/A | N/A | Disabled
Pulse Mode | Disabled | N/A | Disabled | Disabled
Pulse On Time | N/A | N/A | N/A | N/A
Pulse Off Time | N/A | N/A | N/A | N/A
Pulse Base Voltage | N/A | N/A | N/A | N/A
Presoak | N/A | N/A | N/A | N/A
Frequency Mode | N/A | N/A | N/A | N/A
Frequency | N/A | N/A | N/A | N/A
Start Frequency | N/A | N/A | N/A | N/A
Stop Frequency | N/A | N/A | N/A | N/A
Frequency Points | N/A | N/A | N/A | N/A
AC Drive Signal | OFF | N/A | OFF | OFF
Overvoltage Protection
Compensation
CVU Path
Formulas
GM = DIFF(DRAINI, GATEV)
IDLIN = TANFIT(GATEV, DRAINI, MAXPOS(GM))
VT = TANFITXINT(GATEV, DRAINI, MAXPOS(GM))

## T2-40K
DrainI | GateV | GM | IDLIN | VT
2.600492e-11 | -14 | #REF | -0.7221649 | -3.699201
2.435055e-11 | -13.95 | -3.30873e-11 | -0.7186595
2.235678e-11 | -13.9 | -3.987517e-11 | -0.7151542
2.57504e-11 | -13.85 | 6.787341e-11 | -0.7116488
2.519893e-11 | -13.8 | -1.102947e-11 | -0.7081434
2.553829e-11 | -13.75 | 6.787323e-12 | -0.704638
2.430811e-11 | -13.7 | -2.460356e-11 | -0.7011326
2.485959e-11 | -13.65 | 1.102947e-11 | -0.6976272
2.528378e-11 | -13.6 | 8.483899e-12 | -0.6941219
2.485959e-11 | -13.55 | -8.483737e-12 | -0.6906165
2.519893e-11 | -13.5 | 6.786767e-12 | -0.6871111
2.621703e-11 | -13.45 | 2.036197e-11 | -0.6836057
2.698058e-11 | -13.4 | 1.527106e-11 | -0.6801003
2.668363e-11 | -13.35 | -5.939229e-12 | -0.676595
2.994999e-11 | -13.3 | 6.532694e-11 | -0.6730896
3.06711e-11 | -13.25 | 1.44223e-11 | -0.6695842
3.007722e-11 | -13.2 | -1.187768e-11 | -0.6660788
3.173159e-11 | -13.15 | 3.30873e-11 | -0.6625734
3.118017e-11 | -13.1 | -1.102857e-11 | -0.6590681
3.262243e-11 | -13.05 | 2.884515e-11 | -0.6555627
3.253761e-11 | -13 | -1.696414e-12 | -0.6520573
3.402226e-11 | -12.95 | 2.96928e-11 | -0.6485519
3.817943e-11 | -12.9 | 8.314317e-11 | -0.6450465
3.966416e-11 | -12.85 | 2.969503e-11 | -0.6415412
3.902781e-11 | -12.8 | -1.272699e-11 | -0.6380358
4.178513e-11 | -12.75 | 5.514623e-11 | -0.6345304
4.449999e-11 | -12.7 | 5.429692e-11 | -0.631025
4.636649e-11 | -12.65 | 3.733e-11 | -0.6275196
5.183864e-11 | -12.6 | 1.094447e-10 | -0.6240142
5.21356e-11 | -12.55 | 5.939115e-12 | -0.6205088
5.412934e-11 | -12.5 | 3.987462e-11 | -0.6170034
5.612305e-11 | -12.45 | 3.987406e-11 | -0.613498
5.854101e-11 | -12.4 | 4.835891e-11 | -0.6099927
6.206183e-11 | -12.35 | 7.041752e-11 | -0.6064873
6.26133e-11 | -12.3 | 1.102947e-11 | -0.6029819
6.583722e-11 | -12.25 | 6.447818e-11 | -0.5994765
6.918838e-11 | -12.2 | 6.70228e-11 | -0.5959711
6.969744e-11 | -12.15 | 1.018126e-11 | -0.5924657
7.317585e-11 | -12.1 | 6.95693e-11 | -0.5889604
7.483023e-11 | -12.05 | 3.30873e-11 | -0.585455
7.707848e-11 | -12 | 4.496497e-11 | -0.5819496
7.924189e-11 | -11.95 | 4.3268e-11 | -0.5784442
8.132048e-11 | -11.9 | 4.157159e-11 | -0.5749388
8.000545e-11 | -11.85 | -2.630103e-11 | -0.5714335
8.352635e-11 | -11.8 | 7.041785e-11 | -0.5679281
8.518072e-11 | -11.75 | 3.30873e-11 | -0.5644227
8.348389e-11 | -11.7 | -3.393661e-11 | -0.5609173
8.513829e-11 | -11.65 | 3.308785e-11 | -0.5574119
8.619877e-11 | -11.6 | 2.121002e-11 | -0.5539066
8.675025e-11 | -11.55 | 1.102947e-11 | -0.5504012
8.683507e-11 | -11.5 | 1.696414e-12 | -0.5468958
8.658058e-11 | -11.45 | -5.089798e-12 | -0.5433904
8.700476e-11 | -11.4 | 8.483737e-12 | -0.539885
8.823495e-11 | -11.35 | 2.460403e-11 | -0.5363797
8.836221e-11 | -11.3 | 2.545177e-12 | -0.5328743
8.980447e-11 | -11.25 | 2.884515e-11 | -0.5293689
9.133158e-11 | -11.2 | 3.054212e-11 | -0.5258635
9.239209e-11 | -11.15 | 2.121017e-11 | -0.5223581
9.137399e-11 | -11.1 | -2.036236e-11 | -0.5188527
9.29011e-11 | -11.05 | 3.054212e-11 | -0.5153473
9.273143e-11 | -11 | -3.393384e-12 | -0.5118419
9.557358e-11 | -10.95 | 5.684265e-11 | -0.5083366
9.43858e-11 | -10.9 | -2.375535e-11 | -0.5048312
9.731282e-11 | -10.85 | 5.854129e-11 | -0.5013258
9.939136e-11 | -10.8 | 4.157048e-11 | -0.4978204
1.015124e-10 | -10.75 | 4.241979e-11 | -0.494315
1.03803e-10 | -10.7 | 4.581373e-11 | -0.4908096
1.077481e-10 | -10.65 | 7.890047e-11 | -0.4873042
1.099963e-10 | -10.6 | 4.496583e-11 | -0.4837989
1.135172e-10 | -10.55 | 7.041674e-11 | -0.4802935
1.177168e-10 | -10.5 | 8.399138e-11 | -0.4767881
1.200923e-10 | -10.45 | 4.751015e-11 | -0.4732827
1.264553e-10 | -10.4 | 1.272594e-10 | -0.4697773
1.301882e-10 | -10.35 | 7.465975e-11 | -0.466272
1.362119e-10 | -10.3 | 1.204726e-10 | -0.4627666
1.384177e-10 | -10.25 | 4.411621e-11 | -0.4592612
1.407932e-10 | -10.2 | 4.751015e-11 | -0.4557558
1.495741e-10 | -10.15 | 1.756177e-10 | -0.4522504
1.562765e-10 | -10.1 | 1.340493e-10 | -0.4487451
1.617062e-10 | -10.05 | 1.085944e-10 | -0.4452397
1.68451e-10 | -10 | 1.348949e-10 | -0.4417343
1.76935e-10 | -9.95 | 1.696792e-10 | -0.4382289
1.84613e-10 | -9.9 | 1.535594e-10 | -0.4347235
1.955149e-10 | -9.85 | 2.180417e-10 | -0.4312182
2.019628e-10 | -9.8 | 1.289564e-10 | -0.4277128
2.153674e-10 | -9.75 | 2.680923e-10 | -0.4242074
2.248271e-10 | -9.7 | 1.891924e-10 | -0.420702
2.380621e-10 | -9.65 | 2.646995e-10 | -0.4171966
2.504487e-10 | -9.6 | 2.477362e-10 | -0.4136912
2.628353e-10 | -9.55 | 2.477314e-10 | -0.4101858
2.787428e-10 | -9.5 | 3.181482e-10 | -0.4066804
2.942261e-10 | -9.45 | 3.096644e-10 | -0.4031751
3.078429e-10 | -9.4 | 2.723344e-10 | -0.3996697
3.269318e-10 | -9.35 | 3.817854e-10 | -0.3961643
3.448331e-10 | -9.3 | 3.580228e-10 | -0.3926589
3.640068e-10 | -9.25 | 3.83474e-10 | -0.3891535
3.884407e-10 | -9.2 | 4.886756e-10 | -0.3856481
4.099052e-10 | -9.15 | 4.292883e-10 | -0.3821427
4.341694e-10 | -9.1 | 4.852909e-10 | -0.3786374
4.641603e-10 | -9.05 | 5.998157e-10 | -0.375132
4.879165e-10 | -9 | 4.751237e-10 | -0.3716266
5.179514e-10 | -8.95 | 6.00695e-10 | -0.3681212
5.525678e-10 | -8.9 | 6.923258e-10 | -0.3646158
5.880327e-10 | -8.85 | 7.093079e-10 | -0.3611105
6.258732e-10 | -8.8 | 7.568073e-10 | -0.3576051
6.647742e-10 | -8.75 | 7.780169e-10 | -0.3540997
7.077902e-10 | -8.7 | 8.603163e-10 | -0.3505943
7.562786e-10 | -8.65 | 9.69765e-10 | -0.3470889
8.070154e-10 | -8.6 | 1.014752e-09 | -0.3435836
8.605521e-10 | -8.55 | 1.070729e-09 | -0.3400782
9.208338e-10 | -8.5 | 1.20563e-09 | -0.3365728
9.834912e-10 | -8.45 | 1.253143e-09 | -0.3330674
1.052851e-09 | -8.4 | 1.387196e-09 | -0.329562
1.124799e-09 | -8.35 | 1.43898e-09 | -0.3260567
1.202516e-09 | -8.3 | 1.554337e-09 | -0.3225513
1.284476e-09 | -8.25 | 1.639183e-09 | -0.3190459
1.377635e-09 | -8.2 | 1.863171e-09 | -0.3155405
1.472533e-09 | -8.15 | 1.897957e-09 | -0.3120351
1.576085e-09 | -8.1 | 2.071077e-09 | -0.3085297
1.688249e-09 | -8.05 | 2.24327e-09 | -0.3050243
1.807837e-09 | -8 | 2.391747e-09 | -0.301519
1.935697e-09 | -7.95 | 2.557196e-09 | -0.2980136
2.073314e-09 | -7.9 | 2.752356e-09 | -0.2945082
2.220392e-09 | -7.85 | 2.941538e-09 | -0.2910028
2.375317e-09 | -7.8 | 3.098526e-09 | -0.2874974
2.541484e-09 | -7.75 | 3.323333e-09 | -0.283992
2.718172e-09 | -7.7 | 3.533742e-09 | -0.2804866
2.908265e-09 | -7.65 | 3.801887e-09 | -0.2769813
3.105486e-09 | -7.6 | 3.94439e-09 | -0.2734759
3.316621e-09 | -7.55 | 4.222722e-09 | -0.2699705
3.538657e-09 | -7.5 | 4.44072e-09 | -0.2664651
3.771512e-09 | -7.45 | 4.657084e-09 | -0.2629597
4.017348e-09 | -7.4 | 4.916744e-09 | -0.2594544
4.272729e-09 | -7.35 | 5.107593e-09 | -0.255949
4.535873e-09 | -7.3 | 5.262914e-09 | -0.2524436
4.811744e-09 | -7.25 | 5.517397e-09 | -0.2489382
5.098814e-09 | -7.2 | 5.741377e-09 | -0.2454328
5.39246e-09 | -7.15 | 5.872954e-09 | -0.2419274
5.695226e-09 | -7.1 | 6.055302e-09 | -0.238422
6.004144e-09 | -7.05 | 6.178391e-09 | -0.2349167
6.320528e-09 | -7 | 6.327652e-09 | -0.2314113
6.642681e-09 | -6.95 | 6.443035e-09 | -0.2279059
6.968779e-09 | -6.9 | 6.522003e-09 | -0.2244005
7.299799e-09 | -6.85 | 6.620368e-09 | -0.2208951
7.631624e-09 | -6.8 | 6.636552e-09 | -0.2173898
7.974861e-09 | -6.75 | 6.864705e-09 | -0.2138844
8.324759e-09 | -6.7 | 6.997931e-09 | -0.210379
8.693322e-09 | -6.65 | 7.371301e-09 | -0.2068736
9.079787e-09 | -6.6 | 7.729272e-09 | -0.2033682
9.503371e-09 | -6.55 | 8.471743e-09 | -0.1998628
9.977819e-09 | -6.5 | 9.488925e-09 | -0.1963575
1.053648e-08 | -6.45 | 1.117308e-08 | -0.1928521
1.122113e-08 | -6.4 | 1.369307e-08 | -0.1893467
1.208365e-08 | -6.35 | 1.725044e-08 | -0.1858413
1.321963e-08 | -6.3 | 2.27197e-08 | -0.1823359
1.477716e-08 | -6.25 | 3.115043e-08 | -0.1788305
1.691048e-08 | -6.2 | 4.266624e-08 | -0.1753251
1.998404e-08 | -6.15 | 6.147164e-08 | -0.1718198
2.438372e-08 | -6.1 | 8.799324e-08 | -0.1683144
3.06159e-08 | -6.05 | 1.246443e-07 | -0.164809
3.955453e-08 | -6 | 1.787719e-07 | -0.1613036
5.234453e-08 | -5.95 | 2.55799e-07 | -0.1577982
7.054729e-08 | -5.9 | 3.640573e-07 | -0.1542929
9.669176e-08 | -5.85 | 5.228873e-07 | -0.1507875
1.337582e-07 | -5.8 | 7.413327e-07 | -0.1472821
1.858596e-07 | -5.75 | 1.042025e-06 | -0.1437767
2.59868e-07 | -5.7 | 1.480162e-06 | -0.1402713
3.635632e-07 | -5.65 | 2.073917e-06 | -0.1367659
5.008056e-07 | -5.6 | 2.744837e-06 | -0.1332605
7.033449e-07 | -5.55 | 4.050809e-06 | -0.1297552
9.846998e-07 | -5.5 | 5.627077e-06 | -0.1262498
1.369477e-06 | -5.45 | 7.695519e-06 | -0.1227444
1.898614e-06 | -5.4 | 1.05828e-05 | -0.119239
2.624313e-06 | -5.35 | 1.451391e-05 | -0.1157336
3.592242e-06 | -5.3 | 1.935869e-05 | -0.1122283
4.909161e-06 | -5.25 | 2.633829e-05 | -0.1087229
6.567727e-06 | -5.2 | 3.317119e-05 | -0.1052175
8.914147e-06 | -5.15 | 4.692866e-05 | -0.1017121
1.200523e-05 | -5.1 | 6.182143e-05 | -0.09820671
1.607637e-05 | -5.05 | 8.142331e-05 | -0.09470135
2.141392e-05 | -5 | 0.0001067506 | -0.09119595
2.837002e-05 | -4.95 | 0.0001391213 | -0.08769056
3.742508e-05 | -4.9 | 0.0001811023 | -0.08418519
4.908333e-05 | -4.85 | 0.0002331641 | -0.0806798
6.325648e-05 | -4.8 | 0.0002834646 | -0.07717443
8.252549e-05 | -4.75 | 0.0003853788 | -0.07366904
0.0001070709 | -4.7 | 0.0004909073 | -0.07016364
0.0001383501 | -4.65 | 0.0006255874 | -0.06665828
0.0001779373 | -4.6 | 0.0007917405 | -0.06315288
0.0002280683 | -4.55 | 0.001002626 | -0.05964752
0.0002910814 | -4.5 | 0.001260257 | -0.05614212
0.0003700792 | -4.45 | 0.001579949 | -0.05263672
0.0004690107 | -4.4 | 0.001978643 | -0.04913136
0.0005859478 | -4.35 | 0.002338733 | -0.04562596
0.0007378685 | -4.3 | 0.003038432 | -0.0421206
0.0009266321 | -4.25 | 0.003775256 | -0.0386152
0.001159138 | -4.2 | 0.004650092 | -0.03510981
0.001443956 | -4.15 | 0.005696409 | -0.03160444
0.001791898 | -4.1 | 0.006958809 | -0.02809905
0.002214925 | -4.05 | 0.008460592 | -0.02459368
0.002726275 | -4 | 0.01022694 | -0.02108829
0.003340919 | -3.95 | 0.0122929 | -0.01758291
0.004075819 | -3.9 | 0.01469801 | -0.01407753
0.004949614 | -3.85 | 0.01747585 | -0.01057213
0.005924053 | -3.8 | 0.01948878 | -0.007066751
0.007137171 | -3.75 | 0.02426239 | -0.003561371
0.008547553 | -3.7 | 0.02820766 | -5.599065e-05
0.01017262 | -3.65 | 0.03250142 | 0.003449389
0.01203018 | -3.6 | 0.03715097 | 0.006954786
0.01412862 | -3.55 | 0.0419689 | 0.01046017
0.01647581 | -3.5 | 0.04694382 | 0.01396555
0.01907084 | -3.45 | 0.05190072 | 0.01747093
0.02190071 | -3.4 | 0.05659731 | 0.02097631
0.02494701 | -3.35 | 0.06092585 | 0.0244817
0.02815207 | -3.3 | 0.06410117 | 0.02798708
0.03152412 | -3.25 | 0.06744119 | 0.03149246
0.03499212 | -3.2 | 0.06936005 | 0.03499784
0.03850322 | -3.15 | 0.07022209 | 0.03850322
0.0420029 | -3.1 | 0.06999324 | 0.04200862
0.04543894 | -3.05 | 0.06872087 | 0.045514
0.04876112 | -3 | 0.06644367 | 0.04901938
0.05193655 | -2.95 | 0.06350866 | 0.05252476
0.05493304 | -2.9 | 0.05992992 | 0.05603014
0.05772603 | -2.85 | 0.05585962 | 0.05953554
0.06029239 | -2.8 | 0.0513271 | 0.06304092
0.06266323 | -2.75 | 0.04741703 | 0.0665463
0.06482056 | -2.7 | 0.0431465 | 0.07005168
0.06677538 | -2.65 | 0.03909651 | 0.07355706
0.06853872 | -2.6 | 0.03526659 | 0.07706245
0.07012082 | -2.55 | 0.03164205 | 0.08056783
0.07153656 | -2.5 | 0.02831477 | 0.08407321
0.07280231 | -2.45 | 0.02531516 | 0.08757859
0.07393104 | -2.4 | 0.02257454 | 0.09108397
0.07493513 | -2.35 | 0.02008177 | 0.09458937
0.07582538 | -2.3 | 0.01780497 | 0.09809475
0.07662619 | -2.25 | 0.01601623 | 0.1016001
0.07733685 | -2.2 | 0.01421319 | 0.1051055
0.07797156 | -2.15 | 0.01269416 | 0.1086109
0.07853346 | -2.1 | 0.01123797 | 0.1121163
0.07904048 | -2.05 | 0.01014055 | 0.1156217
0.07948983 | -2 | 0.008986899 | 0.119127
0.07989444 | -1.95 | 0.008092232 | 0.1226324
0.08025499 | -1.9 | 0.007211109 | 0.1261378
0.08057673 | -1.85 | 0.006434775 | 0.1296432
0.0808621 | -1.8 | 0.005707286 | 0.1331486
0.08112568 | -1.75 | 0.005271738 | 0.136654
0.08135957 | -1.7 | 0.004677777 | 0.1401593
0.08156848 | -1.65 | 0.004178131 | 0.1436647
0.08175862 | -1.6 | 0.00380278 | 0.1471701
0.08192866 | -1.55 | 0.003400738 | 0.1506755
0.0820852 | -1.5 | 0.003130886 | 0.1541809
0.08222649 | -1.45 | 0.00282571 | 0.1576863
0.0823526 | -1.4 | 0.002522316 | 0.1611916
0.08246703 | -1.35 | 0.002288672 | 0.164697
0.08257123 | -1.3 | 0.002083924 | 0.1682024
0.0826653 | -1.25 | 0.001881422 | 0.1717078
0.08275142 | -1.2 | 0.001722427 | 0.1752132
0.08283161 | -1.15 | 0.001603661 | 0.1787186
0.08290361 | -1.1 | 0.00144005 | 0.1822239
0.08296964 | -1.05 | 0.001320688 | 0.1857293
0.08303015 | -1 | 0.001210124 | 0.1892347
0.08308654 | -0.95 | 0.00112772 | 0.1927401
0.08313466 | -0.9 | 0.0009624658 | 0.1962455
0.08318455 | -0.85 | 0.0009977827 | 0.1997509
0.08322585 | -0.8 | 0.0008259712 | 0.2032562
0.08326606 | -0.75 | 0.0008042155 | 0.2067616
0.08330341 | -0.7 | 0.000746995 | 0.210267
0.08333553 | -0.65 | 0.0006423889 | 0.2137724
0.08336883 | -0.6 | 0.0006660825 | 0.2172778
0.08339524 | -0.55 | 0.000528097 | 0.2207832
0.08342644 | -0.5 | 0.0006240605 | 0.2242885
0.08344903 | -0.45 | 0.0004518031 | 0.2277939
0.0834716 | -0.4 | 0.0004515053 | 0.2312993
0.08349479 | -0.35 | 0.000463724 | 0.2348047
0.08351475 | -0.3 | 0.0003992023 | 0.2383101
0.08353417 | -0.25 | 0.0003884732 | 0.2418155
0.08355254 | -0.2 | 0.0003673136 | 0.2453208
0.08356751 | -0.15 | 0.0002993643 | 0.2488262
0.08358294 | -0.1 | 0.000308603 | 0.2523316
0.08359833 | -0.05 | 0.000307858 | 0.255837
0.08361312 | 0 | 0.000295788 | 0.2593424
0.08362577 | 0.05 | 0.0002530217 | 0.2628478
0.08363604 | 0.1 | 0.000205338 | 0.2663531
0.08364913 | 0.15 | 0.0002618134 | 0.2698585
0.0836574 | 0.2 | 0.0001654029 | 0.2733639
0.08366892 | 0.25 | 0.000230521 | 0.2768693
0.08368012 | 0.3 | 0.0002238154 | 0.2803747
0.0836884 | 0.35 | 0.000165701 | 0.2838801
0.08369745 | 0.4 | 0.0001810491 | 0.2873854
0.08370482 | 0.45 | 0.0001473725 | 0.2908908
0.0837105 | 0.5 | 0.0001135468 | 0.2943962
0.08372146 | 0.55 | 0.000219196 | 0.2979016
0.08372982 | 0.6 | 0.000167191 | 0.301407
0.08373427 | 0.65 | 8.896002e-05 | 0.3049124
0.08374151 | 0.7 | 0.0001448393 | 0.3084177
0.08374632 | 0.75 | 9.626148e-05 | 0.3119231
0.08375401 | 0.8 | 0.0001537799 | 0.3154285
0.08375913 | 0.85 | 0.000102371 | 0.3189339
0.08376428 | 0.9 | 0.0001031161 | 0.3224393
0.08376943 | 0.95 | 0.000102818 | 0.3259447
0.08377501 | 1 | 0.0001117587 | 0.32945
0.08378008 | 1.05 | 0.000101328 | 0.3329554
0.0837855 | 1.1 | 0.0001083313 | 0.3364608
0.08378834 | 1.15 | 5.692249e-05 | 0.3399662
0.08379202 | 1.2 | 7.361163e-05 | 0.3434716
0.08379665 | 1.25 | 9.25363e-05 | 0.346977
0.08379946 | 1.3 | 5.617743e-05 | 0.3504823
0.08380489 | 1.35 | 0.0001086293 | 0.3539877
0.08380718 | 1.4 | 4.574661e-05 | 0.3574931
0.08381209 | 1.45 | 9.819851e-05 | 0.3609985
0.08381496 | 1.5 | 5.751854e-05 | 0.3645039
0.08381891 | 1.55 | 7.882722e-05 | 0.3680093
0.08382168 | 1.6 | 5.558125e-05 | 0.3715146
0.08382438 | 1.65 | 5.394225e-05 | 0.37502
0.0838273 | 1.7 | 5.841247e-05 | 0.3785254
0.0838321 | 1.75 | 9.596357e-05 | 0.3820308
0.0838326 | 1.8 | 9.983788e-06 | 0.3855362
0.08383588 | 1.85 | 6.556502e-05 | 0.3890416
0.08383968 | 1.9 | 7.614501e-05 | 0.3925469
0.08384157 | 1.95 | 3.769988e-05 | 0.3960523
0.08384462 | 2 | 6.109482e-05 | 0.3995577

## T1-40K
DrainI | GateV | GM | IDLIN | VT
2.345973e-11 | -14 | #REF | -0.6883592 | -3.974032
2.316278e-11 | -13.95 | -5.939115e-12 | -0.6849264
2.163567e-11 | -13.9 | -3.054212e-11 | -0.6814935
2.1466e-11 | -13.85 | -3.393448e-12 | -0.6780606
1.718156e-11 | -13.8 | -8.568835e-11 | -0.6746277
1.798756e-11 | -13.75 | 1.611982e-11 | -0.6711948
1.845418e-11 | -13.7 | 9.332499e-12 | -0.6677619
1.896322e-11 | -13.65 | 1.018071e-11 | -0.664329
1.658768e-11 | -13.6 | -4.751161e-11 | -0.6608962
1.832692e-11 | -13.55 | 3.478482e-11 | -0.6574633
1.535749e-11 | -13.5 | -5.938838e-11 | -0.6540304
1.769063e-11 | -13.45 | 4.66625e-11 | -0.6505975
1.705433e-11 | -13.4 | -1.272588e-11 | -0.6471646
1.667252e-11 | -13.35 | -7.63623e-12 | -0.6437318
1.67574e-11 | -13.3 | 1.697525e-12 | -0.6402989
1.845418e-11 | -13.25 | 3.39355e-11 | -0.636866
1.964195e-11 | -13.2 | 2.375535e-11 | -0.6334331
1.807238e-11 | -13.15 | -3.139144e-11 | -0.6300002
2.337489e-11 | -13.1 | 1.060518e-10 | -0.6265674
2.303552e-11 | -13.05 | -6.787323e-12 | -0.6231345
2.613215e-11 | -13 | 6.193244e-11 | -0.6197016
2.392636e-11 | -12.95 | -4.411565e-11 | -0.6162687
2.379907e-11 | -12.9 | -2.545732e-12 | -0.6128358
2.863496e-11 | -12.85 | 9.671911e-11 | -0.609403
2.672604e-11 | -12.8 | -3.81782e-11 | -0.6059701
2.613215e-11 | -12.75 | -1.187768e-11 | -0.6025372
2.829562e-11 | -12.7 | 4.326911e-11 | -0.5991043
3.14771e-11 | -12.65 | 6.362941e-11 | -0.5956714
3.118017e-11 | -12.6 | -5.938674e-12 | -0.5922386
3.177406e-11 | -12.55 | 1.187768e-11 | -0.5888057
3.291936e-11 | -12.5 | 2.290603e-11 | -0.5853728
3.478581e-11 | -12.45 | 3.732889e-11 | -0.5819399
3.597359e-11 | -12.4 | 2.375535e-11 | -0.578507
3.796732e-11 | -12.35 | 3.987538e-11 | -0.5750742
3.966416e-11 | -12.3 | 3.393661e-11 | -0.5716413
3.70341e-11 | -12.25 | -5.260106e-11 | -0.5682084
4.297288e-11 | -12.2 | 1.187751e-10 | -0.5647755
4.237899e-11 | -12.15 | -1.187768e-11 | -0.5613426
4.551806e-11 | -12.1 | 6.27824e-11 | -0.5579098
4.725731e-11 | -12.05 | 3.478482e-11 | -0.5544769
4.551806e-11 | -12 | -3.478482e-11 | -0.551044
4.772394e-11 | -11.95 | 4.411732e-11 | -0.5476111
4.954798e-11 | -11.9 | 3.648068e-11 | -0.5441782
5.06509e-11 | -11.85 | 2.20588e-11 | -0.5407454
5.073575e-11 | -11.8 | 1.696969e-12 | -0.5373125
5.179623e-11 | -11.75 | 2.120962e-11 | -0.5338796
4.937831e-11 | -11.7 | -4.835835e-11 | -0.5304467
5.005701e-11 | -11.65 | 1.357409e-11 | -0.5270138
5.115991e-11 | -11.6 | 2.205825e-11 | -0.5235809
5.043882e-11 | -11.55 | -1.442174e-11 | -0.5201481
5.234768e-11 | -11.5 | 3.817709e-11 | -0.5167152
5.094783e-11 | -11.45 | -2.799694e-11 | -0.5132823
5.166897e-11 | -11.4 | 1.442285e-11 | -0.5098494
4.908138e-11 | -11.35 | -5.175273e-11 | -0.5064165
5.00146e-11 | -11.3 | 1.866444e-11 | -0.5029836
5.217801e-11 | -11.25 | 4.3268e-11 | -0.4995507
5.192347e-11 | -11.2 | -5.090908e-12 | -0.4961179
5.421413e-11 | -11.15 | 4.581318e-11 | -0.492685
5.646242e-11 | -11.1 | 4.496638e-11 | -0.4892521
5.518982e-11 | -11.05 | -2.545177e-11 | -0.4858192
5.57413e-11 | -11 | 1.102947e-11 | -0.4823863
5.773504e-11 | -10.95 | 3.987462e-11 | -0.4789534
5.803197e-11 | -10.9 | 5.93856e-12 | -0.4755205
5.977116e-11 | -10.85 | 3.478437e-11 | -0.4720877
5.960149e-11 | -10.8 | -3.393384e-12 | -0.4686548
6.091652e-11 | -10.75 | 2.630053e-11 | -0.4652219
6.269812e-11 | -10.7 | 3.563192e-11 | -0.461789
6.439496e-11 | -10.65 | 3.393661e-11 | -0.4583561
6.940051e-11 | -10.6 | 1.001126e-10 | -0.4549233
7.143666e-11 | -10.55 | 4.072283e-11 | -0.4514904
7.45333e-11 | -10.5 | 6.193244e-11 | -0.4480575
7.648462e-11 | -10.45 | 3.902641e-11 | -0.4446246
7.928436e-11 | -10.4 | 5.599444e-11 | -0.4411917
8.106596e-11 | -10.35 | 3.56326e-11 | -0.4377589
8.513829e-11 | -10.3 | 8.144621e-11 | -0.434326
9.014384e-11 | -10.25 | 1.001106e-10 | -0.4308931
9.268902e-11 | -10.2 | 5.090353e-11 | -0.4274602
9.722798e-11 | -10.15 | 9.07787e-11 | -0.4240273
1.022759e-10 | -10.1 | 1.009602e-10 | -0.4205945
1.073239e-10 | -10.05 | 1.0096e-10 | -0.4171616
1.142383e-10 | -10 | 1.382877e-10 | -0.4137287
1.188621e-10 | -9.95 | 9.247567e-11 | -0.4102958
1.25819e-10 | -9.9 | 1.391359e-10 | -0.4068629
1.332849e-10 | -9.85 | 1.493212e-10 | -0.4034301
1.407508e-10 | -9.8 | 1.493172e-10 | -0.3999972
1.461381e-10 | -9.75 | 1.077462e-10 | -0.3965643
1.546646e-10 | -9.7 | 1.705279e-10 | -0.3931314
1.624698e-10 | -9.65 | 1.56104e-10 | -0.3896985
1.742625e-10 | -9.6 | 2.358583e-10 | -0.3862657
1.84104e-10 | -9.55 | 1.968279e-10 | -0.3828328
1.92291e-10 | -9.5 | 1.637401e-10 | -0.3793999
2.059502e-10 | -9.45 | 2.731832e-10 | -0.375967
2.182944e-10 | -9.4 | 2.468832e-10 | -0.3725341
2.305538e-10 | -9.35 | 2.451909e-10 | -0.3691013
2.477763e-10 | -9.3 | 3.444487e-10 | -0.3656684
2.6169e-10 | -9.25 | 2.782736e-10 | -0.3622355
2.78361e-10 | -9.2 | 3.334192e-10 | -0.3588026
2.989347e-10 | -9.15 | 4.114715e-10 | -0.3553697
3.14121e-10 | -9.1 | 3.037311e-10 | -0.3519369
3.377065e-10 | -9.05 | 4.717081e-10 | -0.348504
3.592982e-10 | -9 | 4.318329e-10 | -0.3450711
3.849623e-10 | -8.95 | 5.132791e-10 | -0.3416382
4.112626e-10 | -8.9 | 5.26005e-10 | -0.3382053
4.397688e-10 | -8.85 | 5.701321e-10 | -0.3347724
4.687842e-10 | -8.8 | 5.803064e-10 | -0.3313395
5.041218e-10 | -8.75 | 7.067486e-10 | -0.3279067
5.382291e-10 | -8.7 | 6.82144e-10 | -0.3244738
5.786998e-10 | -8.65 | 8.094106e-10 | -0.3210409
6.218006e-10 | -8.6 | 8.620292e-10 | -0.317608
6.644348e-10 | -8.55 | 8.526813e-10 | -0.3141751
7.131354e-10 | -8.5 | 9.740072e-10 | -0.3107422
7.649751e-10 | -8.45 | 1.036791e-09 | -0.3073094
8.2356e-10 | -8.4 | 1.171693e-09 | -0.3038765
8.851993e-10 | -8.35 | 1.232805e-09 | -0.3004436
9.50402e-10 | -8.3 | 1.304049e-09 | -0.2970107
1.024895e-09 | -8.25 | 1.489858e-09 | -0.2935778
1.097182e-09 | -8.2 | 1.445738e-09 | -0.2901449
1.179227e-09 | -8.15 | 1.640881e-09 | -0.286712
1.269077e-09 | -8.1 | 1.797026e-09 | -0.2832792
1.36546e-09 | -8.05 | 1.927651e-09 | -0.2798463
1.46583e-09 | -8 | 2.007404e-09 | -0.2764134
1.574685e-09 | -7.95 | 2.177095e-09 | -0.2729805
1.690667e-09 | -7.9 | 2.319651e-09 | -0.2695477
1.81734e-09 | -7.85 | 2.533437e-09 | -0.2661148
1.952242e-09 | -7.8 | 2.698059e-09 | -0.2626819
2.09075e-09 | -7.75 | 2.770151e-09 | -0.259249
2.240033e-09 | -7.7 | 2.985654e-09 | -0.2558161
2.398692e-09 | -7.65 | 3.173191e-09 | -0.2523833
2.567574e-09 | -7.6 | 3.377632e-09 | -0.2489504
2.74091e-09 | -7.55 | 3.466749e-09 | -0.2455175
2.923919e-09 | -7.5 | 3.660165e-09 | -0.2420846
3.118467e-09 | -7.45 | 3.890935e-09 | -0.2386517
3.322135e-09 | -7.4 | 4.073392e-09 | -0.2352189
3.532676e-09 | -7.35 | 4.210798e-09 | -0.231786
3.746059e-09 | -7.3 | 4.267686e-09 | -0.2283531
3.97289e-09 | -7.25 | 4.536603e-09 | -0.2249202
4.20426e-09 | -7.2 | 4.627383e-09 | -0.2214873
4.442502e-09 | -7.15 | 4.764874e-09 | -0.2180544
4.68575e-09 | -7.1 | 4.864934e-09 | -0.2146215
4.936931e-09 | -7.05 | 5.023655e-09 | -0.2111887
5.195112e-09 | -7 | 5.163601e-09 | -0.2077558
5.464238e-09 | -6.95 | 5.382492e-09 | -0.2043229
5.742612e-09 | -6.9 | 5.567507e-09 | -0.20089
6.039184e-09 | -6.85 | 5.931428e-09 | -0.1974571
6.359768e-09 | -6.8 | 6.411708e-09 | -0.1940243
6.725234e-09 | -6.75 | 7.30929e-09 | -0.1905914
7.1506e-09 | -6.7 | 8.507287e-09 | -0.1871585
7.669719e-09 | -6.65 | 1.038245e-08 | -0.1837256
8.335449e-09 | -6.6 | 1.331454e-08 | -0.1802927
9.218507e-09 | -6.55 | 1.766126e-08 | -0.1768599
1.043021e-08 | -6.5 | 2.423394e-08 | -0.173427
1.215216e-08 | -6.45 | 3.443895e-08 | -0.1699941
1.45891e-08 | -6.4 | 4.8739e-08 | -0.1665612
1.816897e-08 | -6.35 | 7.159716e-08 | -0.1631283
2.339435e-08 | -6.3 | 1.045082e-07 | -0.1596955
3.104008e-08 | -6.25 | 1.52914e-07 | -0.1562626
4.223459e-08 | -6.2 | 2.238893e-07 | -0.1528297
5.868273e-08 | -6.15 | 3.289647e-07 | -0.1493968
8.312976e-08 | -6.1 | 4.889388e-07 | -0.1459639
1.186317e-07 | -6.05 | 7.100427e-07 | -0.142531
1.702651e-07 | -6 | 1.032664e-06 | -0.1390982
2.445126e-07 | -5.95 | 1.484945e-06 | -0.1356653
3.510174e-07 | -5.9 | 2.130109e-06 | -0.1322324
4.979381e-07 | -5.85 | 2.938402e-06 | -0.1287995
7.114791e-07 | -5.8 | 4.270844e-06 | -0.1253666
1.015344e-06 | -5.75 | 6.077272e-06 | -0.1219337
1.438717e-06 | -5.7 | 8.467436e-06 | -0.1185009
2.027776e-06 | -5.65 | 1.178125e-05 | -0.115068
2.844037e-06 | -5.6 | 1.632514e-05 | -0.1116351
3.954931e-06 | -5.55 | 2.221801e-05 | -0.1082022
5.410117e-06 | -5.5 | 2.910361e-05 | -0.1047693
7.448216e-06 | -5.45 | 4.076183e-05 | -0.1013364
1.018329e-05 | -5.4 | 5.470174e-05 | -0.09790358
1.381194e-05 | -5.35 | 7.257273e-05 | -0.09447068
1.858061e-05 | -5.3 | 9.537398e-05 | -0.09103782
2.48817e-05 | -5.25 | 0.0001260213 | -0.08760493
3.312293e-05 | -5.2 | 0.000164824 | -0.08417203
4.379612e-05 | -5.15 | 0.000213465 | -0.08073917
5.712176e-05 | -5.1 | 0.0002665118 | -0.07730628
7.489941e-05 | -5.05 | 0.0003555551 | -0.07387341
9.767785e-05 | -5 | 0.0004555671 | -0.07044052
0.0001267332 | -4.95 | 0.0005811044 | -0.06700762
0.0001635863 | -4.9 | 0.0007370657 | -0.06357476
0.00021008 | -4.85 | 0.0009298711 | -0.06014187
0.0002682146 | -4.8 | 0.001162699 | -0.056709
0.0003414023 | -4.75 | 0.001463749 | -0.05327611
0.0004325576 | -4.7 | 0.001823098 | -0.04984321
0.0005418555 | -4.65 | 0.002185972 | -0.04641035
0.0006826436 | -4.6 | 0.002815751 | -0.04297746
0.000856176 | -4.55 | 0.003470668 | -0.03954459
0.001069179 | -4.5 | 0.004260049 | -0.0361117
0.00133002 | -4.45 | 0.005216795 | -0.0326788
0.001647932 | -4.4 | 0.006358271 | -0.02924594
0.002033076 | -4.35 | 0.007702856 | -0.02581305
0.002494937 | -4.3 | 0.009237264 | -0.02238019
0.003053645 | -4.25 | 0.01117412 | -0.01894729
0.003721332 | -4.2 | 0.01335369 | -0.0155144
0.004514155 | -4.15 | 0.01585656 | -0.01208153
0.005413749 | -4.1 | 0.0179918 | -0.008648639
0.006517606 | -4.05 | 0.02207728 | -0.005215776
0.007801102 | -4 | 0.02566982 | -0.001782882
0.009283272 | -3.95 | 0.02964342 | 0.001649997
0.01097942 | -3.9 | 0.03392294 | 0.005082876
0.01290442 | -3.85 | 0.03849996 | 0.00851577
0.01505137 | -3.8 | 0.04293897 | 0.01194865
0.01745143 | -3.75 | 0.04800123 | 0.01538153
0.02008442 | -3.7 | 0.0526599 | 0.01881441
0.02293898 | -3.65 | 0.05709117 | 0.02224728
0.02599192 | -3.6 | 0.06105865 | 0.02568018
0.02920718 | -3.55 | 0.0643052 | 0.02911306
0.03254779 | -3.5 | 0.06681225 | 0.03254594
0.03596612 | -3.45 | 0.06836682 | 0.03597882
0.03941169 | -3.4 | 0.06891145 | 0.03941169
0.0428319 | -3.35 | 0.06840382 | 0.04284459
0.04615603 | -3.3 | 0.06648279 | 0.04627747
0.04939187 | -3.25 | 0.0647167 | 0.04971035
0.05247768 | -3.2 | 0.06171642 | 0.05314322
0.05538578 | -3.15 | 0.0581619 | 0.0565761
0.05810182 | -3.1 | 0.05432071 | 0.060009
0.06061656 | -3.05 | 0.05029489 | 0.06344188
0.06292493 | -3 | 0.04616734 | 0.06687475
0.06503028 | -2.95 | 0.04210715 | 0.07030763
0.0669402 | -2.9 | 0.03819827 | 0.07374051
0.06866779 | -2.85 | 0.03455179 | 0.07717341
0.07021417 | -2.8 | 0.03092754 | 0.08060629
0.07161382 | -2.75 | 0.02799305 | 0.08403916
0.07286484 | -2.7 | 0.02502041 | 0.08747204
0.07398799 | -2.65 | 0.02246307 | 0.09090492
0.0749909 | -2.6 | 0.02005808 | 0.09433782
0.07588819 | -2.55 | 0.01794578 | 0.09777069
0.0766901 | -2.5 | 0.01603828 | 0.1012036
0.07740594 | -2.45 | 0.0143169 | 0.1046365
0.07804512 | -2.4 | 0.01278357 | 0.1080693
0.07862028 | -2.35 | 0.01150321 | 0.1115022
0.07912784 | -2.3 | 0.01015113 | 0.1149351
0.07958898 | -2.25 | 0.009222784 | 0.118368
0.08000233 | -2.2 | 0.008267023 | 0.1218009
0.08037054 | -2.15 | 0.007364161 | 0.1252337
0.08070365 | -2.1 | 0.006662284 | 0.1286666
0.08100232 | -2.05 | 0.005973434 | 0.1320995
0.08127002 | -2 | 0.005353992 | 0.1355324
0.08151474 | -1.95 | 0.004894291 | 0.1389653
0.08173275 | -1.9 | 0.004360223 | 0.1423982
0.08193023 | -1.85 | 0.003949557 | 0.145831
0.08210979 | -1.8 | 0.003591324 | 0.1492639
0.08227212 | -1.75 | 0.003246519 | 0.1526968
0.08241884 | -1.7 | 0.002934339 | 0.1561297
0.08255479 | -1.65 | 0.002719011 | 0.1595626
0.0826764 | -1.6 | 0.00243217 | 0.1629954
0.08278649 | -1.55 | 0.002201941 | 0.1664283
0.08288749 | -1.5 | 0.002019854 | 0.1698612
0.082981 | -1.45 | 0.001870247 | 0.1732941
0.08306322 | -1.4 | 0.00164449 | 0.176727
0.08313973 | -1.35 | 0.001530202 | 0.1801599
0.08321255 | -1.3 | 0.001456437 | 0.1835927
0.08327791 | -1.25 | 0.001307131 | 0.1870256
0.08333627 | -1.2 | 0.001167209 | 0.1904585
0.08338863 | -1.15 | 0.001047103 | 0.1938914
0.08343988 | -1.1 | 0.001025052 | 0.1973243
0.08348518 | -1.05 | 0.0009059893 | 0.2007571
0.08352605 | -1 | 0.0008173295 | 0.20419
0.08356544 | -0.95 | 0.0007879732 | 0.2076229
0.0836032 | -0.9 | 0.0007551907 | 0.2110558
0.08363862 | -0.85 | 0.0007084019 | 0.2144887
0.08366778 | -0.8 | 0.0005830823 | 0.2179216
0.08369484 | -0.75 | 0.00054121 | 0.2213544
0.08372116 | -0.7 | 0.0005264579 | 0.2247873
0.08374833 | -0.65 | 0.0005434452 | 0.2282202
0.0837713 | -0.6 | 0.0004592542 | 0.2316531
0.08379227 | -0.55 | 0.0004194676 | 0.235086
0.08381234 | -0.5 | 0.0004014372 | 0.2385188
0.08383071 | -0.45 | 0.0003673135 | 0.2419517
0.08384982 | -0.4 | 0.0003822149 | 0.2453846
0.08386403 | -0.35 | 0.0002843141 | 0.2488175
0.08388061 | -0.3 | 0.000331551 | 0.2522504
0.0838931 | -0.25 | 0.0002497434 | 0.2556833
0.08390827 | -0.2 | 0.0003035367 | 0.2591161
0.08392037 | -0.15 | 0.0002419949 | 0.262549
0.08393379 | -0.1 | 0.0002683699 | 0.2659819
0.0839465 | -0.05 | 0.0002540648 | 0.2694148
0.08395538 | 0 | 0.0001777709 | 0.2728477
0.08396389 | 0.05 | 0.0001700222 | 0.2762805
0.08397649 | 0.1 | 0.0002521276 | 0.2797134
0.08398417 | 0.15 | 0.000153631 | 0.2831463
0.08399159 | 0.2 | 0.0001484156 | 0.2865792
0.08400074 | 0.25 | 0.0001829863 | 0.2900121
0.08400834 | 0.3 | 0.0001518428 | 0.293445
0.08401632 | 0.35 | 0.0001595915 | 0.2968778
0.08402441 | 0.4 | 0.0001618266 | 0.3003107
0.0840307 | 0.45 | 0.0001259149 | 0.3037436
0.08403787 | 0.5 | 0.0001433491 | 0.3071765
0.08404159 | 0.55 | 7.435678e-05 | 0.3106094
0.08404987 | 0.6 | 0.0001657009 | 0.3140422
0.08405501 | 0.65 | 0.0001028181 | 0.3174751
0.08406132 | 0.7 | 0.0001260638 | 0.320908
0.08406824 | 0.75 | 0.0001384318 | 0.3243409
0.08407196 | 0.8 | 7.435678e-05 | 0.3277738
0.08407521 | 0.85 | 6.496905e-05 | 0.3312067
0.08407943 | 0.9 | 8.448966e-05 | 0.3346395
0.08408261 | 0.95 | 6.362794e-05 | 0.3380724
0.08408777 | 1 | 0.000103116 | 0.3415053
0.08409259 | 1.05 | 9.64106e-05 | 0.3449382
0.08409538 | 1.1 | 5.587927e-05 | 0.3483711
0.08409961 | 1.15 | 8.463868e-05 | 0.3518039
0.08410387 | 1.2 | 8.523452e-05 | 0.3552368
0.08410853 | 1.25 | 9.313235e-05 | 0.3586697
0.08411218 | 1.3 | 7.301576e-05 | 0.3621026
0.08411316 | 1.35 | 1.952049e-05 | 0.3655355
0.08411678 | 1.4 | 7.241971e-05 | 0.3689684
0.08412095 | 1.45 | 8.344638e-05 | 0.3724012
0.08412371 | 1.5 | 5.513435e-05 | 0.3758341
0.08412889 | 1.55 | 0.0001037122 | 0.379267
0.08412788 | 1.6 | -2.026555e-05 | 0.3826999
0.0841325 | 1.65 | 9.238729e-05 | 0.3861328
0.08413376 | 1.7 | 2.518293e-05 | 0.3895656
0.08413725 | 1.75 | 6.97375e-05 | 0.3929985
0.08413897 | 1.8 | 3.442172e-05 | 0.3964314
0.08414099 | 1.85 | 4.05311e-05 | 0.3998643
0.08414176 | 1.9 | 1.534821e-05 | 0.4032972
0.08414669 | 1.95 | 9.849653e-05 | 0.4067301
0.08414683 | 2 | 2.831223e-06 | 0.4101629