## T3-50K
DrainI | GateV | GM | IDLIN | VT
1.3236e-11 | -16 | #REF | -0.705727 | -5.012756
1.132711e-11 | -15.95 | -3.817765e-11 | -0.7025154
1.094533e-11 | -15.9 | -7.63553e-12 | -0.6993038
1.19634e-11 | -15.85 | 2.03618e-11 | -0.6960923
1.264211e-11 | -15.8 | 1.357409e-11 | -0.6928807
1.009695e-11 | -15.75 | -5.090298e-11 | -0.6896691
1.136952e-11 | -15.7 | 2.545121e-11 | -0.6864575
9.248519e-12 | -15.65 | -4.241979e-11 | -0.6832459
9.036411e-12 | -15.6 | -4.242227e-12 | -0.6800344
9.969692e-12 | -15.55 | 1.866555e-11 | -0.6768228
1.026662e-11 | -15.5 | 5.93856e-12 | -0.6736112
1.124226e-11 | -15.45 | 1.951265e-11 | -0.6703996
1.119985e-11 | -15.4 | -8.482072e-13 | -0.6671881
1.115744e-11 | -15.35 | -8.482233e-13 | -0.6639765
1.060596e-11 | -15.3 | -1.102947e-11 | -0.6607649
1.366021e-11 | -15.25 | 6.108479e-11 | -0.6575534
1.332084e-11 | -15.2 | -6.787323e-12 | -0.6543418
1.166647e-11 | -15.15 | -3.30873e-11 | -0.6511302
1.064837e-11 | -15.1 | -2.036236e-11 | -0.6479187
9.630297e-12 | -15.05 | -2.036141e-11 | -0.6447071
1.136952e-11 | -15 | 3.478426e-11 | -0.6414955
1.086051e-11 | -14.95 | -1.018015e-11 | -0.6382839
1.276937e-11 | -14.9 | 3.817709e-11 | -0.6350723
1.098774e-11 | -14.85 | -3.563315e-11 | -0.6318608
1.081807e-11 | -14.8 | -3.393384e-12 | -0.6286492
1.039385e-11 | -14.75 | -8.484292e-12 | -0.6254376
1.230277e-11 | -14.7 | 3.81782e-11 | -0.622226
1.285425e-11 | -14.65 | 1.102947e-11 | -0.6190144
1.315117e-11 | -14.6 | 5.938674e-12 | -0.6158029
1.332084e-11 | -14.55 | 3.393384e-12 | -0.6125913
1.569639e-11 | -14.5 | 4.75107e-11 | -0.6093797
1.264211e-11 | -14.45 | -6.108535e-11 | -0.6061682
1.332084e-11 | -14.4 | 1.357465e-11 | -0.6029566
1.624781e-11 | -14.35 | 5.854018e-11 | -0.599745
1.336325e-11 | -14.3 | -5.769085e-11 | -0.5965335
1.781739e-11 | -14.25 | 8.908229e-11 | -0.5933219
1.781739e-11 | -14.2 | 0 | -0.5901103
1.599332e-11 | -14.15 | -3.648123e-11 | -0.5868987
1.671444e-11 | -14.1 | 1.442257e-11 | -0.5836872
1.709624e-11 | -14.05 | 7.636085e-12 | -0.5804756
1.777492e-11 | -14 | 1.357353e-11 | -0.577264
2.078676e-11 | -13.95 | 6.023659e-11 | -0.5740524
1.938691e-11 | -13.9 | -2.799694e-11 | -0.5708408
1.836881e-11 | -13.85 | -2.036236e-11 | -0.5676293
2.163517e-11 | -13.8 | 6.532694e-11 | -0.5644177
2.142309e-11 | -13.75 | -4.241591e-12 | -0.5612061
2.549536e-11 | -13.7 | 8.14451e-11 | -0.5579945
2.413791e-11 | -13.65 | -2.714874e-11 | -0.554783
2.681039e-11 | -13.6 | 5.345028e-11 | -0.5515714
2.570749e-11 | -13.55 | -2.205783e-11 | -0.5483599
2.757394e-11 | -13.5 | 3.732889e-11 | -0.5451483
2.812542e-11 | -13.45 | 1.102947e-11 | -0.5419367
3.143419e-11 | -13.4 | 6.617515e-11 | -0.5387251
3.270675e-11 | -13.35 | 2.54517e-11 | -0.5355136
3.410663e-11 | -13.3 | 2.79975e-11 | -0.532302
3.457326e-11 | -13.25 | 9.332499e-12 | -0.5290904
3.660941e-11 | -13.2 | 4.072283e-11 | -0.5258788
3.762748e-11 | -13.15 | 2.036141e-11 | -0.5226672
3.843345e-11 | -13.1 | 1.611957e-11 | -0.5194557
4.144529e-11 | -13.05 | 6.023659e-11 | -0.5162441
4.556e-11 | -13 | 8.229386e-11 | -0.5130325
4.369355e-11 | -12.95 | -3.732889e-11 | -0.5098209
4.386322e-11 | -12.9 | 3.393384e-12 | -0.5066094
4.543277e-11 | -12.85 | 3.139148e-11 | -0.5033978
4.942025e-11 | -12.8 | 7.974924e-11 | -0.5001862
5.086251e-11 | -12.75 | 2.884515e-11 | -0.4969747
5.429854e-11 | -12.7 | 6.872032e-11 | -0.4937631
5.497727e-11 | -12.65 | 1.357465e-11 | -0.4905515
5.493481e-11 | -12.6 | -8.493336e-13 | -0.48734
5.67589e-11 | -12.55 | 3.648179e-11 | -0.4841284
5.518935e-11 | -12.5 | -3.139088e-11 | -0.4809168
5.934653e-11 | -12.45 | 8.314317e-11 | -0.4777052
6.265527e-11 | -12.4 | 6.617459e-11 | -0.4744936
6.27825e-11 | -12.35 | 2.54467e-12 | -0.4712821
6.252801e-11 | -12.3 | -5.089798e-12 | -0.4680705
6.388545e-11 | -12.25 | 2.714874e-11 | -0.4648589
6.447934e-11 | -12.2 | 1.187768e-11 | -0.4616473
6.812745e-11 | -12.15 | 7.296191e-11 | -0.4584357
7.300574e-11 | -12.1 | 9.756733e-11 | -0.4552242
7.321785e-11 | -12.05 | 4.242146e-12 | -0.4520126
7.351475e-11 | -12 | 5.938005e-12 | -0.448801
7.372689e-11 | -11.95 | 4.242701e-12 | -0.4455895
7.253911e-11 | -11.9 | -2.375535e-11 | -0.4423779
7.601755e-11 | -11.85 | 6.956986e-11 | -0.4391663
7.928391e-11 | -11.8 | 6.532694e-11 | -0.4359548
8.047163e-11 | -11.75 | 2.375424e-11 | -0.4327432
8.047163e-11 | -11.7 | 0 | -0.4295316
8.042922e-11 | -11.65 | -8.482072e-13 | -0.42632
8.24654e-11 | -11.6 | 4.072416e-11 | -0.4231085
8.441672e-11 | -11.55 | 3.902641e-11 | -0.4198969
9.031309e-11 | -11.5 | 1.179269e-10 | -0.4166853
9.476717e-11 | -11.45 | 8.908118e-11 | -0.4134737
9.603979e-11 | -11.4 | 2.545232e-11 | -0.4102621
9.837287e-11 | -11.35 | 4.666228e-11 | -0.4070506
1.008332e-10 | -11.3 | 4.920712e-11 | -0.403839
1.053297e-10 | -11.25 | 8.992994e-11 | -0.4006274
1.106747e-10 | -11.2 | 1.068985e-10 | -0.3974158
1.144076e-10 | -11.15 | 7.465833e-11 | -0.3942043
1.197101e-10 | -11.1 | 1.060512e-10 | -0.3909927
1.242066e-10 | -11.05 | 8.99305e-11 | -0.3877811
1.297636e-10 | -11 | 1.111396e-10 | -0.3845696
1.397323e-10 | -10.95 | 1.993731e-10 | -0.381358
1.441864e-10 | -10.9 | 8.908174e-11 | -0.3781464
1.530098e-10 | -10.85 | 1.764699e-10 | -0.3749349
1.625967e-10 | -10.8 | 1.917376e-10 | -0.3717233
1.654813e-10 | -10.75 | 5.769085e-11 | -0.3685117
1.749409e-10 | -10.7 | 1.891924e-10 | -0.3653001
1.847399e-10 | -10.65 | 1.959797e-10 | -0.3620885
1.95048e-10 | -10.6 | 2.061643e-10 | -0.358877
2.110403e-10 | -10.55 | 3.198446e-10 | -0.3556654
2.225785e-10 | -10.5 | 2.30764e-10 | -0.3524538
2.322503e-10 | -10.45 | 1.934345e-10 | -0.3492422
2.509151e-10 | -10.4 | 3.732944e-10 | -0.3460306
2.668226e-10 | -10.35 | 3.181543e-10 | -0.3428191
2.804818e-10 | -10.3 | 2.731838e-10 | -0.3396075
2.95456e-10 | -10.25 | 2.994837e-10 | -0.3363959
3.155207e-10 | -10.2 | 4.012914e-10 | -0.3331844
3.35755e-10 | -10.15 | 4.046853e-10 | -0.3299728
3.586618e-10 | -10.1 | 4.581422e-10 | -0.3267613
3.810595e-10 | -10.05 | 4.479533e-10 | -0.3235497
4.064267e-10 | -10 | 5.073411e-10 | -0.3203381
4.339997e-10 | -9.95 | 5.514573e-10 | -0.3171265
4.658147e-10 | -9.9 | 6.362975e-10 | -0.3139149
4.976313e-10 | -9.85 | 6.363418e-10 | -0.3107034
5.320356e-10 | -9.8 | 6.880836e-10 | -0.3074918
5.679671e-10 | -9.75 | 7.18628e-10 | -0.3042802
6.101347e-10 | -9.7 | 8.433488e-10 | -0.3010686
6.481449e-10 | -9.65 | 7.602012e-10 | -0.297857
7.000696e-10 | -9.6 | 1.03851e-09 | -0.2946455
7.501701e-10 | -9.55 | 1.002007e-09 | -0.2914339
8.061249e-10 | -9.5 | 1.119092e-09 | -0.2882223
8.649644e-10 | -9.45 | 1.176784e-09 | -0.2850108
9.264765e-10 | -9.4 | 1.230238e-09 | -0.2817992
9.977457e-10 | -9.35 | 1.425405e-09 | -0.2785876
1.071263e-09 | -9.3 | 1.470345e-09 | -0.2753761
1.153053e-09 | -9.25 | 1.63579e-09 | -0.2721645
1.236964e-09 | -9.2 | 1.678213e-09 | -0.2689529
1.33042e-09 | -9.15 | 1.869111e-09 | -0.2657413
1.429306e-09 | -9.1 | 1.97775e-09 | -0.2625298
1.535701e-09 | -9.05 | 2.127885e-09 | -0.2593182
1.650792e-09 | -9 | 2.301814e-09 | -0.2561066
1.777252e-09 | -8.95 | 2.529198e-09 | -0.252895
1.909991e-09 | -8.9 | 2.654768e-09 | -0.2496834
2.051342e-09 | -8.85 | 2.827053e-09 | -0.2464719
2.202619e-09 | -8.8 | 3.025533e-09 | -0.2432603
2.362974e-09 | -8.75 | 3.207102e-09 | -0.2400487
2.534869e-09 | -8.7 | 3.437872e-09 | -0.2368371
2.718556e-09 | -8.65 | 3.673741e-09 | -0.2336256
2.917474e-09 | -8.6 | 3.978407e-09 | -0.230414
3.11987e-09 | -8.55 | 4.047907e-09 | -0.2272024
3.33915e-09 | -8.5 | 4.385582e-09 | -0.2239909
3.566448e-09 | -8.45 | 4.545937e-09 | -0.2207793
3.805327e-09 | -8.4 | 4.777565e-09 | -0.2175677
4.062023e-09 | -8.35 | 5.133998e-09 | -0.2143562
4.327203e-09 | -8.3 | 5.303595e-09 | -0.2111446
4.59633e-09 | -8.25 | 5.382501e-09 | -0.207933
4.885224e-09 | -8.2 | 5.777863e-09 | -0.2047214
5.183876e-09 | -8.15 | 5.973013e-09 | -0.2015098
5.494957e-09 | -8.1 | 6.221723e-09 | -0.1982983
5.822923e-09 | -8.05 | 6.559288e-09 | -0.1950867
6.163742e-09 | -8 | 6.816361e-09 | -0.1918751
6.526791e-09 | -7.95 | 7.260946e-09 | -0.1886635
6.918007e-09 | -7.9 | 7.824373e-09 | -0.185452
7.342271e-09 | -7.85 | 8.485242e-09 | -0.1822404
7.817399e-09 | -7.8 | 9.502622e-09 | -0.1790288
8.370499e-09 | -7.75 | 1.106195e-08 | -0.1758172
9.038647e-09 | -7.7 | 1.336291e-08 | -0.1726057
9.86486e-09 | -7.65 | 1.652435e-08 | -0.1693941
1.093963e-08 | -7.6 | 2.149522e-08 | -0.1661825
1.235818e-08 | -7.55 | 2.837121e-08 | -0.162971
1.433734e-08 | -7.5 | 3.95831e-08 | -0.1597594
1.710547e-08 | -7.45 | 5.536233e-08 | -0.1565478
2.105768e-08 | -7.4 | 7.904474e-08 | -0.1533362
2.672409e-08 | -7.35 | 1.133278e-07 | -0.1501246
3.487448e-08 | -7.3 | 1.630087e-07 | -0.1469131
4.682165e-08 | -7.25 | 2.389425e-07 | -0.1437015
6.422393e-08 | -7.2 | 3.480442e-07 | -0.1404899
8.968225e-08 | -7.15 | 5.091692e-07 | -0.1372784
1.265562e-07 | -7.1 | 7.374755e-07 | -0.1340668
1.793051e-07 | -7.05 | 1.054985e-06 | -0.1308552
2.554978e-07 | -7 | 1.523849e-06 | -0.1276436
3.638011e-07 | -6.95 | 2.166058e-06 | -0.124432
5.111324e-07 | -6.9 | 2.946643e-06 | -0.1212205
7.266439e-07 | -6.85 | 4.310213e-06 | -0.1180089
1.026611e-06 | -6.8 | 5.999376e-06 | -0.1147973
1.447603e-06 | -6.75 | 8.419804e-06 | -0.1115858
2.031531e-06 | -6.7 | 1.167851e-05 | -0.1083742
2.836715e-06 | -6.65 | 1.610379e-05 | -0.1051626
3.941245e-06 | -6.6 | 2.209051e-05 | -0.101951
5.386948e-06 | -6.55 | 2.891422e-05 | -0.09873948
7.422777e-06 | -6.5 | 4.071644e-05 | -0.09552789
1.017492e-05 | -6.45 | 5.504266e-05 | -0.09231631
1.386021e-05 | -6.4 | 7.37062e-05 | -0.08910475
1.876794e-05 | -6.35 | 9.815422e-05 | -0.08589316
2.521487e-05 | -6.3 | 0.0001289393 | -0.08268161
3.374474e-05 | -6.25 | 0.0001705968 | -0.07947002
4.48951e-05 | -6.2 | 0.0002230062 | -0.07625844
5.883004e-05 | -6.15 | 0.0002787005 | -0.07304688
7.75075e-05 | -6.1 | 0.0003735478 | -0.06983529
0.00010144 | -6.05 | 0.0004786535 | -0.06662374
0.0001319002 | -6 | 0.0006092015 | -0.06341215
0.0001705232 | -5.95 | 0.0007724567 | -0.06020056
0.000219203 | -5.9 | 0.0009736015 | -0.05698901
0.0002801825 | -5.85 | 0.001219585 | -0.05377742
0.0003556872 | -5.8 | 0.001510103 | -0.05056587
0.0004499734 | -5.75 | 0.001885717 | -0.04735428
0.0005618648 | -5.7 | 0.00223782 | -0.04414269
0.0007054477 | -5.65 | 0.002871674 | -0.04093114
0.0008809135 | -5.6 | 0.003509302 | -0.03771955
0.001094583 | -5.55 | 0.004273421 | -0.034508
0.001353691 | -5.5 | 0.005182141 | -0.03129641
0.001666443 | -5.45 | 0.006255013 | -0.02808482
0.002042259 | -5.4 | 0.007516356 | -0.02487327
0.002492162 | -5.35 | 0.008998032 | -0.02166168
0.00302329 | -5.3 | 0.01062262 | -0.01845013
0.003656772 | -5.25 | 0.01266959 | -0.01523854
0.004402003 | -5.2 | 0.01490457 | -0.01202695
0.005238967 | -5.15 | 0.01673938 | -0.008815398
0.00625849 | -5.1 | 0.02039038 | -0.005603811
0.007436249 | -5.05 | 0.0235553 | -0.002392256
0.008787023 | -5 | 0.02701538 | 0.0008193306
0.01032561 | -4.95 | 0.03077162 | 0.004030917
0.01206327 | -4.9 | 0.03475338 | 0.007242473
0.01400593 | -4.85 | 0.03885305 | 0.01045406
0.01614634 | -4.8 | 0.04280843 | 0.01366561
0.01850899 | -4.75 | 0.04725285 | 0.0168772
0.0210711 | -4.7 | 0.0512421 | 0.02008879
0.02382106 | -4.65 | 0.05499938 | 0.02330034
0.0267335 | -4.6 | 0.05824871 | 0.02651193
0.02978196 | -4.55 | 0.06096946 | 0.02972349
0.03292805 | -4.5 | 0.06292148 | 0.03293507
0.036134 | -4.45 | 0.06411893 | 0.03614666
0.03935821 | -4.4 | 0.06448455 | 0.03935821
0.04255715 | -4.35 | 0.06397841 | 0.0425698
0.04567243 | -4.3 | 0.06230599 | 0.04578136
0.04871094 | -4.25 | 0.06077006 | 0.04899294
0.05162457 | -4.2 | 0.05827226 | 0.05220453
0.05438448 | -4.15 | 0.05519869 | 0.05541608
0.05698267 | -4.1 | 0.05196358 | 0.05862767
0.05940329 | -4.05 | 0.04841259 | 0.06183923
0.0616452 | -4 | 0.04483802 | 0.06505081
0.06370749 | -3.95 | 0.04124578 | 0.06826238
0.06559587 | -3.9 | 0.03776763 | 0.07147395
0.06731815 | -3.85 | 0.03444554 | 0.07468554
0.0688744 | -3.8 | 0.03112513 | 0.07789711
0.0702958 | -3.75 | 0.02842802 | 0.08110868
0.07158162 | -3.7 | 0.0257163 | 0.08432025
0.07274394 | -3.65 | 0.02324643 | 0.08753182
0.07379225 | -3.6 | 0.02096615 | 0.09074341
0.07473622 | -3.55 | 0.01887949 | 0.09395498
0.0755889 | -3.5 | 0.01705365 | 0.09716655
0.07635788 | -3.45 | 0.0153795 | 0.1003781
0.07704882 | -3.4 | 0.0138189 | 0.1035897
0.07767345 | -3.35 | 0.01249249 | 0.1068013
0.0782322 | -3.3 | 0.01117499 | 0.1100129
0.07874067 | -3.25 | 0.01016946 | 0.1132244
0.07920165 | -3.2 | 0.009219655 | 0.116436
0.07961644 | -3.15 | 0.008295782 | 0.1196476
0.07999343 | -3.1 | 0.00753981 | 0.1228592
0.08033381 | -3.05 | 0.006807602 | 0.1260707
0.08064342 | -3 | 0.006192034 | 0.1292823
0.08092051 | -2.95 | 0.005541896 | 0.1324939
0.08117758 | -2.9 | 0.005141353 | 0.1357054
0.0814089 | -2.85 | 0.004626346 | 0.138917
0.08161648 | -2.8 | 0.004151616 | 0.1421286
0.08180963 | -2.75 | 0.003862981 | 0.1453402
0.08198482 | -2.7 | 0.003503862 | 0.1485517
0.0821448 | -2.65 | 0.00319958 | 0.1517633
0.08228967 | -2.6 | 0.002897371 | 0.1549749
0.08242221 | -2.55 | 0.002650919 | 0.1581865
0.08254348 | -2.5 | 0.002425464 | 0.161398
0.08265643 | -2.45 | 0.002258869 | 0.1646096
0.08275792 | -2.4 | 0.002029838 | 0.1678212
0.08285238 | -2.35 | 0.001889162 | 0.1710328
0.08293723 | -2.3 | 0.001697095 | 0.1742443
0.08301566 | -2.25 | 0.001568498 | 0.1774559
0.08308882 | -2.2 | 0.001463146 | 0.1806675
0.08315676 | -2.15 | 0.001358987 | 0.183879
0.08321703 | -2.1 | 0.00120535 | 0.1870906
0.08327544 | -2.05 | 0.001168103 | 0.1903022
0.08332751 | -2 | 0.001041443 | 0.1935138
0.08337517 | -1.95 | 0.0009532282 | 0.1967253
0.08342192 | -1.9 | 0.0009350465 | 0.1999369
0.08346158 | -1.85 | 0.0007930406 | 0.2031485
0.0835017 | -1.8 | 0.0008024264 | 0.2063601
0.08353564 | -1.75 | 0.0006788976 | 0.2095716
0.08356928 | -1.7 | 0.0006727881 | 0.2127832
0.08359951 | -1.65 | 0.0006045392 | 0.2159948
0.08362903 | -1.6 | 0.0005905336 | 0.2192064
0.08365665 | -1.55 | 0.0005523853 | 0.2224179
0.08368149 | -1.5 | 0.0004968052 | 0.2256295
0.0837049 | -1.45 | 0.0004681949 | 0.2288411
0.08372612 | -1.4 | 0.0004243845 | 0.2320527
0.0837458 | -1.35 | 0.00039354 | 0.2352642
0.08376391 | -1.3 | 0.0003622467 | 0.2384758
0.08378176 | -1.25 | 0.0003570322 | 0.2416874
0.08379877 | -1.2 | 0.0003401938 | 0.244899
0.08381441 | -1.15 | 0.0003127749 | 0.2481105
0.08382856 | -1.1 | 0.0002829733 | 0.2513221
0.0838423 | -1.05 | 0.000274777 | 0.2545337
0.08385591 | -1 | 0.0002722445 | 0.2577453

## Settings
==================================
T3-50K
==================================
Test Name | vgs-id#1@1
Mode | Sweeping
Speed | Normal
Sweep Delay | 0
Hold Time | 0
Site Coordinate | 0,0
Last Executed | 07/11/2026 18:56:00
Clarius+ Version | V1.12
Execution Time
Interlock | High Voltage Enabled
Device Terminal | Drain | Bulk | Source | Gate
Instrument | SMU3 | GNDU | SMU4 | SMU1
Name | DrainV | N/A | SourceV | GateV
Operation Mode | Voltage Bias | Common | Voltage Bias | Voltage Linear Sweep
Master/Subordinate | N/A | N/A | N/A | Master
Start/Bias | 0.1 | 0 | 0 | -16
Stop | N/A | N/A | N/A | -1
Step | N/A | N/A | N/A | 0.05
Number of Points | 0 | N/A | 0 | 301
Compliance | 0.1 | N/A | 0.1 | 0.1
Measure Current | Measured | N/A | No | No
Measure Voltage | No | N/A | No | Programmed
Current Range | Limited Auto=1uA | N/A | Limited Auto=1uA | Auto
Voltage Range | Best Fixed | N/A | Best Fixed | Best Fixed
AC Measure I Range | N/A | N/A | N/A | N/A
Dual Sweep | N/A | N/A | N/A | Disabled
Pulse Mode | Disabled | N/A | Disabled | Disabled
Pulse On Time | N/A | N/A | N/A | N/A
Pulse Off Time | N/A | N/A | N/A | N/A
Pulse Base Voltage | N/A | N/A | N/A | N/A
Presoak | N/A | N/A | N/A | N/A
Frequency Mode | N/A | N/A | N/A | N/A
Frequency | N/A | N/A | N/A | N/A
Start Frequency | N/A | N/A | N/A | N/A
Stop Frequency | N/A | N/A | N/A | N/A
Frequency Points | N/A | N/A | N/A | N/A
AC Drive Signal | OFF | N/A | OFF | OFF
Overvoltage Protection
Compensation
CVU Path
Formulas
GM = DIFF(DRAINI, GATEV)
IDLIN = TANFIT(GATEV, DRAINI, MAXPOS(GM))
VT = TANFITXINT(GATEV, DRAINI, MAXPOS(GM))
==================================
T2-50K
==================================
Test Name | vgs-id#1@1
Mode | Sweeping
Speed | Normal
Sweep Delay | 0
Hold Time | 0
Site Coordinate | 0,0
Last Executed | 07/11/2026 18:54:49
Clarius+ Version | V1.12
Execution Time
Interlock | High Voltage Enabled
Device Terminal | Drain | Bulk | Source | Gate
Instrument | SMU3 | GNDU | SMU4 | SMU1
Name | DrainV | N/A | SourceV | GateV
Operation Mode | Voltage Bias | Common | Voltage Bias | Voltage Linear Sweep
Master/Subordinate | N/A | N/A | N/A | Master
Start/Bias | 0.1 | 0 | 0 | -16
Stop | N/A | N/A | N/A | -1
Step | N/A | N/A | N/A | 0.05
Number of Points | 0 | N/A | 0 | 301
Compliance | 0.1 | N/A | 0.1 | 0.1
Measure Current | Measured | N/A | No | No
Measure Voltage | No | N/A | No | Programmed
Current Range | Limited Auto=1uA | N/A | Limited Auto=1uA | Auto
Voltage Range | Best Fixed | N/A | Best Fixed | Best Fixed
AC Measure I Range | N/A | N/A | N/A | N/A
Dual Sweep | N/A | N/A | N/A | Disabled
Pulse Mode | Disabled | N/A | Disabled | Disabled
Pulse On Time | N/A | N/A | N/A | N/A
Pulse Off Time | N/A | N/A | N/A | N/A
Pulse Base Voltage | N/A | N/A | N/A | N/A
Presoak | N/A | N/A | N/A | N/A
Frequency Mode | N/A | N/A | N/A | N/A
Frequency | N/A | N/A | N/A | N/A
Start Frequency | N/A | N/A | N/A | N/A
Stop Frequency | N/A | N/A | N/A | N/A
Frequency Points | N/A | N/A | N/A | N/A
AC Drive Signal | OFF | N/A | OFF | OFF
Overvoltage Protection
Compensation
CVU Path
Formulas
GM = DIFF(DRAINI, GATEV)
IDLIN = TANFIT(GATEV, DRAINI, MAXPOS(GM))
VT = TANFITXINT(GATEV, DRAINI, MAXPOS(GM))
==================================
T1-50K
==================================
Test Name | vgs-id#1@1
Mode | Sweeping
Speed | Normal
Sweep Delay | 0
Hold Time | 0
Site Coordinate | 0,0
Last Executed | 07/11/2026 18:54:04
Clarius+ Version | V1.12
Execution Time
Interlock | High Voltage Enabled
Device Terminal | Drain | Bulk | Source | Gate
Instrument | SMU3 | GNDU | SMU4 | SMU1
Name | DrainV | N/A | SourceV | GateV
Operation Mode | Voltage Bias | Common | Voltage Bias | Voltage Linear Sweep
Master/Subordinate | N/A | N/A | N/A | Master
Start/Bias | 0.1 | 0 | 0 | -16
Stop | N/A | N/A | N/A | -1
Step | N/A | N/A | N/A | 0.05
Number of Points | 0 | N/A | 0 | 301
Compliance | 0.1 | N/A | 0.1 | 0.1
Measure Current | Measured | N/A | No | No
Measure Voltage | No | N/A | No | Programmed
Current Range | Limited Auto=1uA | N/A | Limited Auto=1uA | Auto
Voltage Range | Best Fixed | N/A | Best Fixed | Best Fixed
AC Measure I Range | N/A | N/A | N/A | N/A
Dual Sweep | N/A | N/A | N/A | Disabled
Pulse Mode | Disabled | N/A | Disabled | Disabled
Pulse On Time | N/A | N/A | N/A | N/A
Pulse Off Time | N/A | N/A | N/A | N/A
Pulse Base Voltage | N/A | N/A | N/A | N/A
Presoak | N/A | N/A | N/A | N/A
Frequency Mode | N/A | N/A | N/A | N/A
Frequency | N/A | N/A | N/A | N/A
Start Frequency | N/A | N/A | N/A | N/A
Stop Frequency | N/A | N/A | N/A | N/A
Frequency Points | N/A | N/A | N/A | N/A
AC Drive Signal | OFF | N/A | OFF | OFF
Overvoltage Protection
Compensation
CVU Path
Formulas
GM = DIFF(DRAINI, GATEV)
IDLIN = TANFIT(GATEV, DRAINI, MAXPOS(GM))
VT = TANFITXINT(GATEV, DRAINI, MAXPOS(GM))

## T2-50K
DrainI | GateV | GM | IDLIN | VT
1.692707e-11 | -16 | #REF | -0.6687228 | -5.23884
1.552719e-11 | -15.95 | -2.79975e-11 | -0.6656156
1.739367e-11 | -15.9 | 3.732944e-11 | -0.6625085
1.78603e-11 | -15.85 | 9.332677e-12 | -0.6594014
1.90056e-11 | -15.8 | 2.290603e-11 | -0.6562943
1.612105e-11 | -15.75 | -5.769085e-11 | -0.6531872
1.230327e-11 | -15.7 | -7.63553e-11 | -0.6500801
1.442427e-11 | -15.65 | 4.241979e-11 | -0.6469729
1.67574e-11 | -15.6 | 4.666339e-11 | -0.6438659
1.514541e-11 | -15.55 | -3.223964e-11 | -0.6407588
1.10307e-11 | -15.5 | -8.229386e-11 | -0.6376516
1.506056e-11 | -15.45 | 8.059689e-11 | -0.6345445
1.514541e-11 | -15.4 | 1.696969e-12 | -0.6314374
1.484848e-11 | -15.35 | -5.938674e-12 | -0.6283303
1.285475e-11 | -15.3 | -3.987462e-11 | -0.6252232
1.408493e-11 | -15.25 | 2.460356e-11 | -0.6221161
1.353345e-11 | -15.2 | -1.102947e-11 | -0.6190089
1.633318e-11 | -15.15 | 5.599444e-11 | -0.6159018
1.378797e-11 | -15.1 | -5.090506e-11 | -0.6127948
1.607864e-11 | -15.05 | 4.581318e-11 | -0.6096876
1.27699e-11 | -15 | -6.617459e-11 | -0.6065805
1.404252e-11 | -14.95 | 2.545232e-11 | -0.6034734
1.582412e-11 | -14.9 | 3.563192e-11 | -0.6003663
1.781789e-11 | -14.85 | 3.987593e-11 | -0.5972592
1.811484e-11 | -14.8 | 5.939115e-12 | -0.5941521
1.565445e-11 | -14.75 | -4.920767e-11 | -0.5910449
1.663011e-11 | -14.7 | 1.951321e-11 | -0.5879378
1.904807e-11 | -14.65 | 4.835891e-11 | -0.5848307
1.964195e-11 | -14.6 | 1.18779e-11 | -0.5817236
1.981162e-11 | -14.55 | 3.393384e-12 | -0.5786165
2.061759e-11 | -14.5 | 1.611927e-11 | -0.5755094
1.679981e-11 | -14.45 | -7.63553e-11 | -0.5724022
1.824205e-11 | -14.4 | 2.884459e-11 | -0.5692951
1.870867e-11 | -14.35 | 9.332677e-12 | -0.5661881
2.074485e-11 | -14.3 | 4.072338e-11 | -0.5630809
1.985404e-11 | -14.25 | -1.781624e-11 | -0.5599738
2.104178e-11 | -14.2 | 2.37548e-11 | -0.5568667
2.184777e-11 | -14.15 | 1.611982e-11 | -0.5537596
2.210229e-11 | -14.1 | 5.09045e-12 | -0.5506525
2.388395e-11 | -14.05 | 3.563303e-11 | -0.5475454
2.091452e-11 | -14 | -5.938838e-11 | -0.5444382
2.422329e-11 | -13.95 | 6.617515e-11 | -0.5413311
2.596248e-11 | -13.9 | 3.478371e-11 | -0.538224
2.702299e-11 | -13.85 | 2.121058e-11 | -0.5351169
2.592007e-11 | -13.8 | -2.205838e-11 | -0.5320098
2.791381e-11 | -13.75 | 3.987462e-11 | -0.5289027
2.948333e-11 | -13.7 | 3.139033e-11 | -0.5257956
3.092562e-11 | -13.65 | 2.88457e-11 | -0.5226884
3.448888e-11 | -13.6 | 7.12663e-11 | -0.5195814
3.660988e-11 | -13.55 | 4.241979e-11 | -0.5164742
3.669473e-11 | -13.5 | 1.696969e-12 | -0.5133671
3.516762e-11 | -13.45 | -3.054212e-11 | -0.51026
4.11064e-11 | -13.4 | 1.187751e-10 | -0.5071529
3.996109e-11 | -13.35 | -2.290647e-11 | -0.5040458
4.513631e-11 | -13.3 | 1.03504e-10 | -0.5009387
4.628165e-11 | -13.25 | 2.290659e-11 | -0.4978316
4.649375e-11 | -13.2 | 4.242146e-12 | -0.4947244
4.585743e-11 | -13.15 | -1.272644e-11 | -0.4916173
5.222042e-11 | -13.1 | 1.272618e-10 | -0.4885102
5.27719e-11 | -13.05 | 1.102947e-11 | -0.4854031
5.340817e-11 | -13 | 1.272533e-11 | -0.482296
5.75229e-11 | -12.95 | 8.229441e-11 | -0.4791889
5.888035e-11 | -12.9 | 2.714874e-11 | -0.4760817
6.040746e-11 | -12.85 | 3.05427e-11 | -0.4729747
5.943182e-11 | -12.8 | -1.951265e-11 | -0.4698675
6.460704e-11 | -12.75 | 1.03504e-10 | -0.4667604
6.668563e-11 | -12.7 | 4.157159e-11 | -0.4636533
6.952774e-11 | -12.65 | 5.684209e-11 | -0.4605462
7.071552e-11 | -12.6 | 2.37558e-11 | -0.4574391
7.360007e-11 | -12.55 | 5.769085e-11 | -0.454332
7.521203e-11 | -12.5 | 3.223909e-11 | -0.4512249
7.928436e-11 | -12.45 | 8.144621e-11 | -0.4481177
8.013273e-11 | -12.4 | 1.696747e-11 | -0.4450106
8.352635e-11 | -12.35 | 6.787341e-11 | -0.4419035
8.683507e-11 | -12.3 | 6.617404e-11 | -0.4387964
8.759865e-11 | -12.25 | 1.527161e-11 | -0.4356893
9.04832e-11 | -12.2 | 5.769085e-11 | -0.4325822
9.379195e-11 | -12.15 | 6.617459e-11 | -0.429475
9.595538e-11 | -12.1 | 4.326938e-11 | -0.426368
9.777942e-11 | -12.05 | 3.648068e-11 | -0.4232609
1.001974e-10 | -12 | 4.835891e-11 | -0.4201537
1.057543e-10 | -11.95 | 1.11139e-10 | -0.4170466
1.080026e-10 | -11.9 | 4.496553e-11 | -0.4139395
1.089359e-10 | -11.85 | 1.86648e-11 | -0.4108324
1.153837e-10 | -11.8 | 1.289564e-10 | -0.4077253
1.196681e-10 | -11.75 | 8.56878e-11 | -0.4046182
1.228072e-10 | -11.7 | 6.278121e-11 | -0.401511
1.29552e-10 | -11.65 | 1.348949e-10 | -0.3984039
1.31885e-10 | -11.6 | 4.666228e-11 | -0.3952969
1.354059e-10 | -11.55 | 7.041729e-11 | -0.3921897
1.418113e-10 | -11.5 | 1.281076e-10 | -0.3890826
1.494893e-10 | -11.45 | 1.535588e-10 | -0.3859755
1.585672e-10 | -11.4 | 1.815569e-10 | -0.3828684
1.651847e-10 | -11.35 | 1.323523e-10 | -0.3797613
1.738807e-10 | -11.3 | 1.739208e-10 | -0.3766542
1.804558e-10 | -11.25 | 1.315015e-10 | -0.373547
1.895761e-10 | -11.2 | 1.824051e-10 | -0.3704399
2.001387e-10 | -11.15 | 2.112502e-10 | -0.3673328
2.111255e-10 | -11.1 | 2.197387e-10 | -0.3642257
2.235969e-10 | -11.05 | 2.494284e-10 | -0.3611186
2.3522e-10 | -11 | 2.324598e-10 | -0.3580115
2.491337e-10 | -10.95 | 2.782736e-10 | -0.3549043
2.632596e-10 | -10.9 | 2.825163e-10 | -0.3517972
2.776823e-10 | -10.85 | 2.884598e-10 | -0.3486902
2.949048e-10 | -10.8 | 3.444482e-10 | -0.345583
3.121273e-10 | -10.75 | 3.444487e-10 | -0.3424759
3.31598e-10 | -10.7 | 3.894131e-10 | -0.3393688
3.537412e-10 | -10.65 | 4.428624e-10 | -0.3362617
3.749512e-10 | -10.6 | 4.242055e-10 | -0.3331546
3.988336e-10 | -10.55 | 4.776461e-10 | -0.3300475
4.254733e-10 | -10.5 | 5.327923e-10 | -0.3269403
4.531311e-10 | -10.45 | 5.531537e-10 | -0.3238332
4.847349e-10 | -10.4 | 6.320742e-10 | -0.3207261
5.174848e-10 | -10.35 | 6.550072e-10 | -0.317619
5.524405e-10 | -10.3 | 6.991125e-10 | -0.3145119
5.897295e-10 | -10.25 | 7.457773e-10 | -0.3114048
6.284609e-10 | -10.2 | 7.746241e-10 | -0.3082977
6.741495e-10 | -10.15 | 9.137678e-10 | -0.3051905
7.229349e-10 | -10.1 | 9.757233e-10 | -0.3020835
7.716354e-10 | -10.05 | 9.740072e-10 | -0.2989763
8.245781e-10 | -10 | 1.05885e-09 | -0.2958692
8.863447e-10 | -9.95 | 1.235326e-09 | -0.2927621
9.480688e-10 | -9.9 | 1.234479e-09 | -0.289655
1.018235e-09 | -9.85 | 1.403343e-09 | -0.2865479
1.093195e-09 | -9.8 | 1.499188e-09 | -0.2834408
1.169724e-09 | -9.75 | 1.530583e-09 | -0.2803337
1.254399e-09 | -9.7 | 1.693483e-09 | -0.2772265
1.346539e-09 | -9.65 | 1.842808e-09 | -0.2741194
1.44534e-09 | -9.6 | 1.97605e-09 | -0.2710123
1.550547e-09 | -9.55 | 2.104127e-09 | -0.2679052
1.662117e-09 | -9.5 | 2.231393e-09 | -0.2647981
1.783699e-09 | -9.45 | 2.431623e-09 | -0.261691
1.912238e-09 | -9.4 | 2.570769e-09 | -0.2585838
2.051212e-09 | -9.35 | 2.779535e-09 | -0.2554768
2.197781e-09 | -9.3 | 2.931355e-09 | -0.2523696
2.350712e-09 | -9.25 | 3.058622e-09 | -0.2492625
2.518576e-09 | -9.2 | 3.357266e-09 | -0.2461554
2.695773e-09 | -9.15 | 3.543929e-09 | -0.2430483
2.8784e-09 | -9.1 | 3.652596e-09 | -0.2399412
3.078463e-09 | -9.05 | 4.001233e-09 | -0.2368341
3.283574e-09 | -9 | 4.102201e-09 | -0.233727
3.499629e-09 | -8.95 | 4.321091e-09 | -0.2306198
3.732357e-09 | -8.9 | 4.654535e-09 | -0.2275127
3.969157e-09 | -8.85 | 4.736071e-09 | -0.2244056
4.219956e-09 | -8.8 | 5.015968e-09 | -0.2212985
4.474192e-09 | -8.75 | 5.084695e-09 | -0.2181914
4.742129e-09 | -8.7 | 5.358733e-09 | -0.2150843
5.022963e-09 | -8.65 | 5.616659e-09 | -0.2119771
5.312748e-09 | -8.6 | 5.79579e-09 | -0.2088701
5.611697e-09 | -8.55 | 5.978946e-09 | -0.205763
5.92299e-09 | -8.5 | 6.225841e-09 | -0.2026558
6.243574e-09 | -8.45 | 6.411647e-09 | -0.1995487
6.580744e-09 | -8.4 | 6.74338e-09 | -0.1964416
6.935987e-09 | -8.35 | 7.104967e-09 | -0.1933345
7.320882e-09 | -8.3 | 7.697875e-09 | -0.1902274
7.735559e-09 | -8.25 | 8.293503e-09 | -0.1871203
8.199444e-09 | -8.2 | 9.277663e-09 | -0.1840131
8.735574e-09 | -8.15 | 1.072256e-08 | -0.180906
9.366815e-09 | -8.1 | 1.262501e-08 | -0.177799
1.014352e-08 | -8.05 | 1.553404e-08 | -0.1746918
1.111872e-08 | -8 | 1.95039e-08 | -0.1715847
1.236966e-08 | -7.95 | 2.501875e-08 | -0.1684776
1.402603e-08 | -7.9 | 3.312759e-08 | -0.1653705
1.625107e-08 | -7.85 | 4.450057e-08 | -0.1622634
1.923724e-08 | -7.8 | 5.972384e-08 | -0.1591563
2.331277e-08 | -7.75 | 8.151031e-08 | -0.1560491
2.890443e-08 | -7.7 | 1.118326e-07 | -0.152942
3.658096e-08 | -7.65 | 1.535315e-07 | -0.1498349
4.72639e-08 | -7.6 | 2.13658e-07 | -0.1467278
6.202164e-08 | -7.55 | 2.951566e-07 | -0.1436207
8.259618e-08 | -7.5 | 4.114892e-07 | -0.1405136
1.113127e-07 | -7.45 | 5.743282e-07 | -0.1374064
1.514745e-07 | -7.4 | 8.03241e-07 | -0.1342994
2.06692e-07 | -7.35 | 1.104344e-06 | -0.1311922
2.828739e-07 | -7.3 | 1.523647e-06 | -0.1280851
3.879178e-07 | -7.25 | 2.100871e-06 | -0.124978
5.293834e-07 | -7.2 | 2.8293e-06 | -0.1218709
7.327174e-07 | -7.15 | 4.066704e-06 | -0.1187638
1.011121e-06 | -7.1 | 5.568047e-06 | -0.1156567
1.392166e-06 | -7.05 | 7.62095e-06 | -0.1125496
1.910509e-06 | -7 | 1.036681e-05 | -0.1094424
2.613634e-06 | -6.95 | 1.406244e-05 | -0.1063353
3.565132e-06 | -6.9 | 1.903008e-05 | -0.1032282
4.840987e-06 | -6.85 | 2.5517e-05 | -0.1001211
6.451505e-06 | -6.8 | 3.221054e-05 | -0.09701401
8.721582e-06 | -6.75 | 4.540137e-05 | -0.09390688
1.171269e-05 | -6.7 | 5.982189e-05 | -0.09079976
1.564391e-05 | -6.65 | 7.862487e-05 | -0.08769266
2.079481e-05 | -6.6 | 0.0001030176 | -0.08458554
2.749356e-05 | -6.55 | 0.0001339758 | -0.08147844
3.61562e-05 | -6.5 | 0.0001732521 | -0.07837132
4.731369e-05 | -6.45 | 0.000223149 | -0.07526419
6.099316e-05 | -6.4 | 0.000273591 | -0.0721571
7.928389e-05 | -6.35 | 0.0003658132 | -0.06904997
0.000102261 | -6.3 | 0.0004595443 | -0.06594288
0.0001314786 | -6.25 | 0.000584351 | -0.06283575
0.0001682026 | -6.2 | 0.000734476 | -0.05972863
0.0002141377 | -6.15 | 0.000918707 | -0.05662153
0.000271406 | -6.1 | 0.001145363 | -0.05351441
0.0003423454 | -6.05 | 0.001418795 | -0.05040731
0.0004300201 | -6 | 0.001753488 | -0.04730019
0.0005328399 | -5.95 | 0.002056388 | -0.04419306
0.0006651566 | -5.9 | 0.00264635 | -0.04108597
0.0008263059 | -5.85 | 0.003222973 | -0.03797884
0.001020732 | -5.8 | 0.003888551 | -0.03487175
0.001257053 | -5.75 | 0.00472639 | -0.03176462
0.001541673 | -5.7 | 0.005692392 | -0.0286575
0.00188352 | -5.65 | 0.006836971 | -0.0255504
0.002291497 | -5.6 | 0.008159514 | -0.02244328
0.002776494 | -5.55 | 0.00969999 | -0.01933619
0.003350163 | -5.5 | 0.01147334 | -0.01622906
0.00402504 | -5.45 | 0.01349749 | -0.01312194
0.004815985 | -5.4 | 0.01581899 | -0.01001484
0.005693329 | -5.35 | 0.01754681 | -0.006907716
0.006755006 | -5.3 | 0.02123367 | -0.003800621
0.007981064 | -5.25 | 0.02452105 | -0.000693496
0.009379587 | -5.2 | 0.02797036 | 0.002413629
0.01096155 | -5.15 | 0.03163954 | 0.005520724
0.01273716 | -5.1 | 0.03551188 | 0.008627848
0.01471117 | -5.05 | 0.03948052 | 0.01173494
0.01688549 | -5 | 0.04348625 | 0.01484207
0.01925672 | -4.95 | 0.04742444 | 0.01794919
0.02181426 | -4.9 | 0.05115099 | 0.02105629
0.02454127 | -4.85 | 0.05454005 | 0.02416341
0.02739731 | -4.8 | 0.05712117 | 0.02727051
0.03038695 | -4.75 | 0.05979258 | 0.03037763
0.03345836 | -4.7 | 0.06142783 | 0.03348476
0.03657655 | -4.65 | 0.06236425 | 0.03659185
0.03969898 | -4.6 | 0.06244829 | 0.03969898
0.04279077 | -4.55 | 0.06183622 | 0.04280607
0.04580985 | -4.5 | 0.06038136 | 0.0459132
0.0487304 | -4.45 | 0.05841084 | 0.04902032
0.05152633 | -4.4 | 0.05591886 | 0.05212742
0.05417427 | -4.35 | 0.0529586 | 0.05523454
0.05664793 | -4.3 | 0.0494734 | 0.05834164
0.05897087 | -4.25 | 0.04645866 | 0.06144876
0.06112278 | -4.2 | 0.04303804 | 0.06455589
0.06310459 | -4.15 | 0.0396365 | 0.06766298
0.06492213 | -4.1 | 0.03635065 | 0.07077011
0.06658272 | -4.05 | 0.0332119 | 0.0738772
0.06809707 | -4 | 0.03028694 | 0.07698433
0.06946753 | -3.95 | 0.02740922 | 0.08009144
0.0707114 | -3.9 | 0.02487736 | 0.08319855
0.07183683 | -3.85 | 0.02250857 | 0.08630567
0.07284913 | -3.8 | 0.02024608 | 0.08941278
0.07376646 | -3.75 | 0.01834663 | 0.09251989
0.07459798 | -3.7 | 0.01663046 | 0.095627
0.07534637 | -3.65 | 0.01496778 | 0.09873411
0.07602593 | -3.6 | 0.013591 | 0.1018412
0.07663692 | -3.55 | 0.01221986 | 0.1049483
0.07718738 | -3.5 | 0.01100929 | 0.1080555
0.07768766 | -3.45 | 0.01000554 | 0.1111626
0.07813773 | -3.4 | 0.009001502 | 0.1142697
0.07854592 | -3.35 | 0.008163719 | 0.1173768
0.07891297 | -3.3 | 0.007341064 | 0.1204839
0.07924931 | -3.25 | 0.006726689 | 0.123591
0.07955515 | -3.2 | 0.006116933 | 0.1266981
0.07983036 | -3.15 | 0.005504047 | 0.1298052
0.08008316 | -3.1 | 0.005056094 | 0.1329124
0.08031178 | -3.05 | 0.004572277 | 0.1360195
0.08052082 | -3 | 0.004180823 | 0.1391266
0.08071037 | -2.95 | 0.003791008 | 0.1422337
0.0808844 | -2.9 | 0.003480766 | 0.1453408
0.08104201 | -2.85 | 0.00315218 | 0.1484479
0.08118589 | -2.8 | 0.002877566 | 0.151555
0.08131996 | -2.75 | 0.002681318 | 0.1546621
0.08144031 | -2.7 | 0.002407136 | 0.1577693
0.08155262 | -2.65 | 0.002246054 | 0.1608764
0.08165032 | -2.6 | 0.001953982 | 0.1639835
0.08174714 | -2.55 | 0.001936408 | 0.1670906
0.08183191 | -2.5 | 0.001695456 | 0.1701977
0.08191063 | -2.45 | 0.001574309 | 0.1733048
0.08198244 | -2.4 | 0.001436324 | 0.1764119
0.08205183 | -2.35 | 0.00138774 | 0.1795191
0.08211301 | -2.3 | 0.001223685 | 0.1826262
0.08216876 | -2.25 | 0.001114906 | 0.1857333
0.08222032 | -2.2 | 0.00103131 | 0.1888404
0.08226883 | -2.15 | 0.0009702155 | 0.1919475
0.08231567 | -2.1 | 0.0009366834 | 0.1950546
0.08235626 | -2.05 | 0.000811816 | 0.1981617
0.0823961 | -2 | 0.0007967658 | 0.2012688
0.0824308 | -1.95 | 0.0006940968 | 0.2043759
0.08246245 | -1.9 | 0.0006330004 | 0.2074831
0.08249363 | -1.85 | 0.0006236142 | 0.2105902
0.0825221 | -1.8 | 0.0005693726 | 0.2136973
0.08255047 | -1.75 | 0.0005672877 | 0.2168044
0.08257543 | -1.7 | 0.0004991894 | 0.2199115
0.08259803 | -1.65 | 0.0004521006 | 0.2230186
0.08262086 | -1.6 | 0.000456572 | 0.2261257
0.08263921 | -1.55 | 0.0003670151 | 0.2292329
0.08265773 | -1.5 | 0.0003704432 | 0.23234
0.08267799 | -1.45 | 0.000405163 | 0.2354471
0.082694 | -1.4 | 0.0003202255 | 0.2385542
0.08270783 | -1.35 | 0.0002765658 | 0.2416613
0.08272371 | -1.3 | 0.0003176923 | 0.2447684
0.08273905 | -1.25 | 0.0003066662 | 0.2478755
0.08275184 | -1.2 | 0.0002558532 | 0.2509826
0.08276474 | -1.15 | 0.0002579387 | 0.2540898
0.08277566 | -1.1 | 0.0002184512 | 0.2571969
0.08278701 | -1.05 | 0.0002269444 | 0.260304
0.08279672 | -1 | 0.0001941623 | 0.2634111

## T1-50K
DrainI | GateV | GM | IDLIN | VT
1.858144e-11 | -16 | #REF | -0.639748 | -5.603541
1.879352e-11 | -15.95 | 4.241591e-12 | -0.6366712
1.9345e-11 | -15.9 | 1.102947e-11 | -0.6335945
1.883593e-11 | -15.85 | -1.018146e-11 | -0.6305178
2.201744e-11 | -15.8 | 6.362997e-11 | -0.627441
1.595138e-11 | -15.75 | -1.213208e-10 | -0.6243642
1.501815e-11 | -15.7 | -1.866444e-11 | -0.6212874
1.46364e-11 | -15.65 | -7.634975e-12 | -0.6182107
1.586656e-11 | -15.6 | 2.460347e-11 | -0.615134
1.366071e-11 | -15.55 | -4.411676e-11 | -0.6120572
1.5103e-11 | -15.5 | 2.88457e-11 | -0.6089804
1.412734e-11 | -15.45 | -1.951321e-11 | -0.6059036
1.433945e-11 | -15.4 | 4.242146e-12 | -0.6028269
1.391526e-11 | -15.35 | -8.483899e-12 | -0.5997502
1.251541e-11 | -15.3 | -2.799694e-11 | -0.5966734
1.650285e-11 | -15.25 | 7.974868e-11 | -0.5935966
1.696948e-11 | -15.2 | 9.332499e-12 | -0.5905198
1.832692e-11 | -15.15 | 2.714874e-11 | -0.5874431
1.663011e-11 | -15.1 | -3.393671e-11 | -0.5843664
1.612105e-11 | -15.05 | -1.018126e-11 | -0.5812896
1.807238e-11 | -15 | 3.902641e-11 | -0.5782128
1.976919e-11 | -14.95 | 3.393606e-11 | -0.5751361
1.735126e-11 | -14.9 | -4.835835e-11 | -0.5720593
1.909048e-11 | -14.85 | 3.478493e-11 | -0.5689826
2.163567e-11 | -14.8 | 5.090353e-11 | -0.5659058
1.913289e-11 | -14.75 | -5.005532e-11 | -0.562829
1.976919e-11 | -14.7 | 1.272588e-11 | -0.5597523
1.713915e-11 | -14.65 | -5.26005e-11 | -0.5566755
2.227196e-11 | -14.6 | 1.026578e-10 | -0.5535988
2.295067e-11 | -14.55 | 1.357409e-11 | -0.550522
2.133874e-11 | -14.5 | -3.223853e-11 | -0.5474452
2.218711e-11 | -14.45 | 1.696747e-11 | -0.5443685
2.244163e-11 | -14.4 | 5.090353e-12 | -0.5412917
2.201744e-11 | -14.35 | -8.483899e-12 | -0.538215
2.439296e-11 | -14.3 | 4.751015e-11 | -0.5351382
2.481718e-11 | -14.25 | 8.484292e-12 | -0.5320614
2.524136e-11 | -14.2 | 8.483737e-12 | -0.5289847
2.630188e-11 | -14.15 | 2.121017e-11 | -0.5259079
2.4902e-11 | -14.1 | -2.799803e-11 | -0.5228312
2.842285e-11 | -14.05 | 7.041674e-11 | -0.5197544
2.681091e-11 | -14 | -3.223853e-11 | -0.5166776
3.007722e-11 | -13.95 | 6.532583e-11 | -0.5136009
3.118017e-11 | -13.9 | 2.205894e-11 | -0.5105241
3.228307e-11 | -13.85 | 2.205825e-11 | -0.5074474
3.317388e-11 | -13.8 | 1.781624e-11 | -0.5043706
3.618572e-11 | -13.75 | 6.023659e-11 | -0.5012938
3.745829e-11 | -13.7 | 2.545121e-11 | -0.4982171
4.208209e-11 | -13.65 | 9.247567e-11 | -0.4951403
4.250625e-11 | -13.6 | 8.483344e-12 | -0.4920636
4.203965e-11 | -13.55 | -9.331944e-12 | -0.4889868
4.377887e-11 | -13.5 | 3.478426e-11 | -0.48591
4.551806e-11 | -13.45 | 3.478371e-11 | -0.4828333
4.662098e-11 | -13.4 | 2.205838e-11 | -0.4797565
4.85299e-11 | -13.35 | 3.817893e-11 | -0.4766798
5.099024e-11 | -13.3 | 4.920656e-11 | -0.473603
5.154172e-11 | -13.25 | 1.102947e-11 | -0.4705263
5.476561e-11 | -13.2 | 6.447762e-11 | -0.4674495
5.642001e-11 | -13.15 | 3.308785e-11 | -0.4643727
5.765016e-11 | -13.1 | 2.460347e-11 | -0.461296
6.172249e-11 | -13.05 | 8.144621e-11 | -0.4582192
6.570997e-11 | -13 | 7.974924e-11 | -0.4551425
6.927325e-11 | -12.95 | 7.12655e-11 | -0.4520657
7.033374e-11 | -12.9 | 2.120962e-11 | -0.4489889
7.372733e-11 | -12.85 | 6.787285e-11 | -0.4459122
7.563625e-11 | -12.8 | 3.81782e-11 | -0.4428354
7.716336e-11 | -12.75 | 3.054212e-11 | -0.4397587
8.276277e-11 | -12.7 | 1.119878e-10 | -0.4366819
8.420503e-11 | -12.65 | 2.884515e-11 | -0.4336051
8.75138e-11 | -12.6 | 6.617641e-11 | -0.4305284
8.768347e-11 | -12.55 | 3.393384e-12 | -0.4274516
9.345258e-11 | -12.5 | 1.153817e-10 | -0.4243749
9.311324e-11 | -12.45 | -6.786767e-12 | -0.4212981
9.850054e-11 | -12.4 | 1.077456e-10 | -0.4182213
1.001974e-10 | -12.35 | 3.393726e-11 | -0.4151446
1.023608e-10 | -12.3 | 4.3268e-11 | -0.4120678
1.057968e-10 | -12.25 | 6.871921e-11 | -0.4089911
1.084692e-10 | -12.2 | 5.344926e-11 | -0.4059143
1.113962e-10 | -12.15 | 5.853906e-11 | -0.4028375
1.170381e-10 | -12.1 | 1.128392e-10 | -0.3997608
1.194984e-10 | -12.05 | 4.920712e-11 | -0.396684
1.239101e-10 | -12 | 8.823297e-11 | -0.3936073
1.295943e-10 | -11.95 | 1.136842e-10 | -0.3905305
1.304428e-10 | -11.9 | 1.696858e-11 | -0.3874537
1.381632e-10 | -11.85 | 1.544111e-10 | -0.384377
1.427869e-10 | -11.8 | 9.247456e-11 | -0.3813002
1.508467e-10 | -11.75 | 1.611949e-10 | -0.3782235
1.555129e-10 | -11.7 | 9.332388e-11 | -0.3751467
1.628092e-10 | -11.65 | 1.459238e-10 | -0.3720699
1.691721e-10 | -11.6 | 1.272618e-10 | -0.3689932
1.757048e-10 | -11.55 | 1.306528e-10 | -0.3659165
1.848675e-10 | -11.5 | 1.832533e-10 | -0.3628397
1.923758e-10 | -11.45 | 1.50166e-10 | -0.3597629
2.045503e-10 | -11.4 | 2.434893e-10 | -0.3566861
2.112527e-10 | -11.35 | 1.340493e-10 | -0.3536094
2.227061e-10 | -11.3 | 2.290664e-10 | -0.3505327
2.362805e-10 | -11.25 | 2.714868e-10 | -0.3474559
2.482429e-10 | -11.2 | 2.392477e-10 | -0.3443791
2.634716e-10 | -11.15 | 3.045735e-10 | -0.3413023
2.803548e-10 | -11.1 | 3.376678e-10 | -0.3382256
2.933777e-10 | -11.05 | 2.604573e-10 | -0.3351489
3.117455e-10 | -11 | 3.673547e-10 | -0.3320721
3.282468e-10 | -10.95 | 3.300259e-10 | -0.3289953
3.504749e-10 | -10.9 | 4.445594e-10 | -0.3259185
3.719394e-10 | -10.85 | 4.292959e-10 | -0.3228418
3.931917e-10 | -10.8 | 4.250456e-10 | -0.3197651
4.207223e-10 | -10.75 | 5.506086e-10 | -0.3166883
4.454531e-10 | -10.7 | 4.946147e-10 | -0.3136115
4.726446e-10 | -10.65 | 5.43829e-10 | -0.3105348
5.035703e-10 | -10.6 | 6.185225e-10 | -0.307458
5.376777e-10 | -10.55 | 6.821451e-10 | -0.3043813
5.751363e-10 | -10.5 | 7.491701e-10 | -0.3013045
6.141647e-10 | -10.45 | 7.805637e-10 | -0.2982277
6.55908e-10 | -10.4 | 8.348634e-10 | -0.295151
7.004087e-10 | -10.35 | 8.900283e-10 | -0.2920742
7.480487e-10 | -10.3 | 9.527964e-10 | -0.2889975
8.009066e-10 | -10.25 | 1.057154e-09 | -0.2859207
8.572008e-10 | -10.2 | 1.125878e-09 | -0.2828439
9.184582e-10 | -10.15 | 1.225144e-09 | -0.2797672
9.8277e-10 | -10.1 | 1.286255e-09 | -0.2766904
1.051409e-09 | -10.05 | 1.372774e-09 | -0.2736137
1.127684e-09 | -10 | 1.525492e-09 | -0.2705369
1.208116e-09 | -9.95 | 1.60864e-09 | -0.2674601
1.295675e-09 | -9.9 | 1.751175e-09 | -0.2643834
1.389895e-09 | -9.85 | 1.884417e-09 | -0.2613067
1.490605e-09 | -9.8 | 2.014192e-09 | -0.2582299
1.598229e-09 | -9.75 | 2.152488e-09 | -0.2551531
1.714296e-09 | -9.7 | 2.321328e-09 | -0.2520763
1.83469e-09 | -9.65 | 2.407867e-09 | -0.2489996
1.971501e-09 | -9.6 | 2.736269e-09 | -0.2459229
2.115227e-09 | -9.55 | 2.874507e-09 | -0.2428461
2.265953e-09 | -9.5 | 3.014502e-09 | -0.2397693
2.428726e-09 | -9.45 | 3.255455e-09 | -0.2366925
2.599051e-09 | -9.4 | 3.40648e-09 | -0.2336158
2.785072e-09 | -9.35 | 3.720472e-09 | -0.2305391
2.978856e-09 | -9.3 | 3.875667e-09 | -0.2274623
3.186639e-09 | -9.25 | 4.155647e-09 | -0.2243855
3.402101e-09 | -9.2 | 4.309217e-09 | -0.2213087
3.629907e-09 | -9.15 | 4.556116e-09 | -0.218232
3.871756e-09 | -9.1 | 4.837045e-09 | -0.2151553
4.126119e-09 | -9.05 | 5.087236e-09 | -0.2120785
4.389263e-09 | -9 | 5.262863e-09 | -0.2090017
4.66946e-09 | -8.95 | 5.603931e-09 | -0.205925
4.961748e-09 | -8.9 | 5.845737e-09 | -0.2028482
5.263497e-09 | -8.85 | 6.03506e-09 | -0.1997715
5.582256e-09 | -8.8 | 6.375161e-09 | -0.1966947
5.911324e-09 | -8.75 | 6.581341e-09 | -0.1936179
6.260712e-09 | -8.7 | 6.987726e-09 | -0.1905412
6.629147e-09 | -8.65 | 7.368682e-09 | -0.1874644
7.020873e-09 | -8.6 | 7.834635e-09 | -0.1843877
7.437034e-09 | -8.55 | 8.323177e-09 | -0.1813109
7.898969e-09 | -8.5 | 9.238663e-09 | -0.1782341
8.411724e-09 | -8.45 | 1.025506e-08 | -0.1751574
8.999991e-09 | -8.4 | 1.17653e-08 | -0.1720806
9.693804e-09 | -8.35 | 1.387647e-08 | -0.1690039
1.053295e-08 | -8.3 | 1.678296e-08 | -0.1659271
1.158468e-08 | -8.25 | 2.103447e-08 | -0.1628503
1.295627e-08 | -8.2 | 2.743171e-08 | -0.1597736
1.477991e-08 | -8.15 | 3.647266e-08 | -0.1566968
1.725825e-08 | -8.1 | 4.956756e-08 | -0.1536201
2.064285e-08 | -8.05 | 6.769176e-08 | -0.1505433
2.54209e-08 | -8 | 9.556049e-08 | -0.1474665
3.21092e-08 | -7.95 | 1.337656e-07 | -0.1443898
4.15983e-08 | -7.9 | 1.89783e-07 | -0.141313
5.507338e-08 | -7.85 | 2.695005e-07 | -0.1382363
7.408075e-08 | -7.8 | 3.801497e-07 | -0.1351595
1.014969e-07 | -7.75 | 5.48321e-07 | -0.1320827
1.404152e-07 | -7.7 | 7.783633e-07 | -0.129006
1.957911e-07 | -7.65 | 1.107524e-06 | -0.1259292
2.743979e-07 | -7.6 | 1.572131e-06 | -0.1228525
3.849294e-07 | -7.55 | 2.210642e-06 | -0.1197757
5.365864e-07 | -7.5 | 3.033129e-06 | -0.1166989
7.558937e-07 | -7.45 | 4.386129e-06 | -0.1136222
1.061916e-06 | -7.4 | 6.120474e-06 | -0.1105454
1.488885e-06 | -7.35 | 8.539363e-06 | -0.1074687
2.074141e-06 | -7.3 | 1.170518e-05 | -0.1043919
2.883576e-06 | -7.25 | 1.618864e-05 | -0.1013152
3.995352e-06 | -7.2 | 2.223545e-05 | -0.09823838
5.458016e-06 | -7.15 | 2.925345e-05 | -0.09516164
7.507914e-06 | -7.1 | 4.09978e-05 | -0.09208487
1.027033e-05 | -7.05 | 5.524855e-05 | -0.08900813
1.396358e-05 | -7 | 7.386479e-05 | -0.08593136
1.887887e-05 | -6.95 | 9.830542e-05 | -0.08285459
2.537944e-05 | -6.9 | 0.0001300121 | -0.07977785
3.393654e-05 | -6.85 | 0.0001711415 | -0.07670107
4.500862e-05 | -6.8 | 0.0002214428 | -0.07362433
5.904497e-05 | -6.75 | 0.000280726 | -0.07054756
7.769991e-05 | -6.7 | 0.0003730973 | -0.06747079
0.0001015911 | -6.65 | 0.0004778259 | -0.06439405
0.0001320233 | -6.6 | 0.0006086414 | -0.06131728
0.0001705325 | -6.55 | 0.0007701893 | -0.05824054
0.0002189926 | -6.5 | 0.0009691978 | -0.05516377
0.0002796945 | -6.45 | 0.001214033 | -0.052087
0.0003552375 | -6.4 | 0.001510868 | -0.04901025
0.0004486904 | -6.35 | 0.001869052 | -0.04593348
0.0005593909 | -6.3 | 0.002214023 | -0.04285674
0.0007008399 | -6.25 | 0.002828968 | -0.03977997
0.0008730909 | -6.2 | 0.003445008 | -0.0367032
0.001082345 | -6.15 | 0.004185101 | -0.03362646
0.001335021 | -6.1 | 0.005053502 | -0.03054969
0.00163858 | -6.05 | 0.006071213 | -0.02747295
0.002002362 | -6 | 0.007275611 | -0.02439617
0.002435521 | -5.95 | 0.008663148 | -0.0213194
0.00294841 | -5.9 | 0.01025785 | -0.01824266
0.003553501 | -5.85 | 0.01210177 | -0.01516589
0.004257966 | -5.8 | 0.01408937 | -0.01208915
0.005057182 | -5.75 | 0.01598427 | -0.009012379
0.006018564 | -5.7 | 0.01922757 | -0.005935608
0.007125594 | -5.65 | 0.02214073 | -0.002858867
0.008390551 | -5.6 | 0.02529903 | 0.0002179043
0.009827266 | -5.55 | 0.02873448 | 0.003294646
0.01144686 | -5.5 | 0.03239172 | 0.006371417
0.01325549 | -5.45 | 0.03617241 | 0.009448188
0.0152608 | -5.4 | 0.04010646 | 0.01252493
0.01746197 | -5.35 | 0.04402332 | 0.0156017
0.01983497 | -5.3 | 0.04746021 | 0.01867844
0.02240439 | -5.25 | 0.05138825 | 0.02175521
0.02513443 | -5.2 | 0.05460048 | 0.02483198
0.02800255 | -5.15 | 0.05736283 | 0.02790872
0.03097979 | -5.1 | 0.05954451 | 0.0309855
0.03403101 | -5.05 | 0.06102481 | 0.03406224
0.03712223 | -5 | 0.06182423 | 0.03713901
0.04021578 | -4.95 | 0.06187065 | 0.04021578
0.04327575 | -4.9 | 0.06119972 | 0.04329252
0.04626729 | -4.85 | 0.05983054 | 0.04636929
0.0491427 | -4.8 | 0.05750853 | 0.04944603
0.05191436 | -4.75 | 0.05543308 | 0.0525228
0.05454599 | -4.7 | 0.05263234 | 0.05559957
0.05702389 | -4.65 | 0.04955827 | 0.05867632
0.05934003 | -4.6 | 0.04632262 | 0.06175309
0.06149335 | -4.55 | 0.04306669 | 0.06482983
0.06348294 | -4.5 | 0.03979169 | 0.0679066
0.06531137 | -4.45 | 0.0365685 | 0.07098337
0.06699026 | -4.4 | 0.03357802 | 0.07406011
0.06852143 | -4.35 | 0.03062311 | 0.07713688
0.06991084 | -4.3 | 0.02778844 | 0.08021362
0.07117961 | -4.25 | 0.02537539 | 0.0832904
0.07233503 | -4.2 | 0.02310819 | 0.08636717
0.07338234 | -4.15 | 0.02094638 | 0.08944391
0.07433319 | -4.1 | 0.01901694 | 0.09252068
0.07519387 | -4.05 | 0.01721362 | 0.09559742
0.07597505 | -4 | 0.01562351 | 0.09867419
0.07668038 | -3.95 | 0.01410664 | 0.1017509
0.0773194 | -3.9 | 0.01278044 | 0.1048277
0.07790215 | -3.85 | 0.0116549 | 0.1079045
0.07842863 | -3.8 | 0.01052977 | 0.1109812
0.07890709 | -3.75 | 0.009569088 | 0.114058
0.07934231 | -3.7 | 0.008704373 | 0.1171347
0.07973894 | -3.65 | 0.007932641 | 0.1202115
0.08009996 | -3.6 | 0.00722033 | 0.1232883
0.08042932 | -3.55 | 0.006587214 | 0.126365
0.08072913 | -3.5 | 0.005996233 | 0.1294418
0.08100257 | -3.45 | 0.00546888 | 0.1325185
0.0812529 | -3.4 | 0.005006646 | 0.1355953
0.0814803 | -3.35 | 0.004547966 | 0.1386721
0.08168881 | -3.3 | 0.004170243 | 0.1417488
0.081879 | -3.25 | 0.003803674 | 0.1448256
0.08205501 | -3.2 | 0.003520254 | 0.1479023
0.08221634 | -3.15 | 0.003226552 | 0.1509791
0.08236264 | -3.1 | 0.00292613 | 0.1540559
0.08249785 | -3.05 | 0.002704116 | 0.1571326
0.08262377 | -3 | 0.002518448 | 0.1602094
0.08273955 | -2.95 | 0.002315643 | 0.1632861
0.08284292 | -2.9 | 0.00206724 | 0.1663629
0.08294138 | -2.85 | 0.001969181 | 0.1694397
0.08302794 | -2.8 | 0.001731368 | 0.1725164
0.0831121 | -2.75 | 0.001683088 | 0.1755932
0.08318825 | -2.7 | 0.001523049 | 0.1786699
0.08325894 | -2.65 | 0.001413824 | 0.1817467
0.08332299 | -2.6 | 0.001280899 | 0.1848235
0.08338529 | -2.55 | 0.001246036 | 0.1879002
0.08344013 | -2.5 | 0.001096876 | 0.190977
0.08349306 | -2.45 | 0.00105858 | 0.1940537
0.08353941 | -2.4 | 0.0009270021 | 0.1971305
0.08358474 | -2.35 | 0.0009065832 | 0.2002072
0.08362542 | -2.3 | 0.0008136042 | 0.203284
0.08366259 | -2.25 | 0.0007434196 | 0.2063608
0.08369809 | -2.2 | 0.000710041 | 0.2094375
0.08373177 | -2.15 | 0.0006735331 | 0.2125143
0.0837626 | -2.1 | 0.0006166077 | 0.215591
0.08379114 | -2.05 | 0.000570864 | 0.2186678
0.08381771 | -2 | 0.0005313759 | 0.2217446
0.08384196 | -1.95 | 0.0004850333 | 0.2248213
0.08386726 | -1.9 | 0.0005058937 | 0.2278981
0.08388811 | -1.85 | 0.0004169349 | 0.2309748
0.0839093 | -1.8 | 0.0004239374 | 0.2340516
0.0839282 | -1.75 | 0.0003778938 | 0.2371284
0.08394806 | -1.7 | 0.0003972653 | 0.2402051
0.0839628 | -1.65 | 0.0002947445 | 0.2432819
0.08397827 | -1.6 | 0.0003094974 | 0.2463586
0.08399386 | -1.55 | 0.0003117318 | 0.2494354
0.0840091 | -1.5 | 0.000304729 | 0.2525121
0.08402093 | -1.45 | 0.0002366307 | 0.2555889
0.08403571 | -1.4 | 0.0002956386 | 0.2586657
0.08404676 | -1.35 | 0.0002209844 | 0.2617424
0.08405527 | -1.3 | 0.00017032 | 0.2648192
0.08406403 | -1.25 | 0.0001750888 | 0.2678959
0.08407528 | -1.2 | 0.0002250077 | 0.2709727
0.08408582 | -1.15 | 0.0002108511 | 0.2740495
0.08409472 | -1.1 | 0.00017792 | 0.2771262
0.08410295 | -1.05 | 0.0001646576 | 0.280203
0.08411279 | -1 | 0.0001966955 | 0.2832797