## T3-60K
DrainI | GateV | GM | IDLIN | VT
1.14968e-11 | -20 | #REF | -0.7982475 | -6.507799
9.715145e-12 | -19.95 | -3.563371e-11 | -0.7952894
7.763817e-12 | -19.9 | -3.902567e-11 | -0.7923311
3.776368e-12 | -19.85 | -7.97502e-11 | -0.789373
5.218631e-12 | -19.8 | 2.88446e-11 | -0.7864147
5.64282e-12 | -19.75 | 8.483899e-12 | -0.7834566
6.618484e-12 | -19.7 | 1.951358e-11 | -0.7804985
4.030859e-12 | -19.65 | -5.175131e-11 | -0.7775402
4.412665e-12 | -19.6 | 7.63623e-12 | -0.7745821
3.182482e-12 | -19.55 | -2.460309e-11 | -0.7716238
4.285378e-12 | -19.5 | 2.205825e-11 | -0.7686657
1.443234e-12 | -19.45 | -5.684373e-11 | -0.7657076
5.13381e-12 | -19.4 | 7.380982e-11 | -0.7627493
5.64282e-12 | -19.35 | 1.018035e-11 | -0.7597912
2.249256e-12 | -19.3 | -6.786971e-11 | -0.7568329
1.70669e-13 | -19.25 | -4.157238e-11 | -0.7538748
-7.201739e-13 | -19.2 | -1.781713e-11 | -0.7509167
8.582024e-14 | -19.15 | 1.611951e-11 | -0.7479584
1.82504e-12 | -19.1 | 3.478493e-11 | -0.7450003
1.231154e-12 | -19.05 | -1.187745e-11 | -0.742042
-5.504763e-13 | -19 | -3.563315e-11 | -0.7390839
1.231154e-12 | -18.95 | 3.563315e-11 | -0.7361258
-1.017103e-12 | -18.9 | -4.496411e-11 | -0.7331675
-1.950357e-12 | -18.85 | -1.866535e-11 | -0.7302094
1.70669e-13 | -18.8 | 4.241954e-11 | -0.7272511
2.631007e-12 | -18.75 | 4.92075e-11 | -0.724293
1.019046e-12 | -18.7 | -3.22397e-11 | -0.7213348
1.70669e-13 | -18.65 | -1.696715e-11 | -0.7183766
-1.356443e-12 | -18.6 | -3.05427e-11 | -0.7154185
-1.356443e-12 | -18.55 | 0 | -0.7124602
-1.48373e-12 | -18.5 | -2.54578e-12 | -0.7095021
1.282308e-13 | -18.45 | 3.22397e-11 | -0.7065439
-3.808343e-13 | -18.4 | -1.018107e-11 | -0.7035857
-2.289696e-12 | -18.35 | -3.817782e-11 | -0.7006276
-2.544215e-12 | -18.3 | -5.090256e-12 | -0.6976693
-1.653372e-12 | -18.25 | 1.781713e-11 | -0.6947112
-6.777634e-13 | -18.2 | 1.951247e-11 | -0.691753
-1.653372e-12 | -18.15 | -1.951172e-11 | -0.6887948
1.782602e-12 | -18.1 | 6.872052e-11 | -0.6858367
4.251599e-13 | -18.05 | -2.714822e-11 | -0.6828784
-5.504763e-13 | -18 | -1.951302e-11 | -0.6799203
4.675982e-13 | -17.95 | 2.03618e-11 | -0.6769621
-1.10198e-12 | -17.9 | -3.139084e-11 | -0.6740039
3.827494e-13 | -17.85 | 2.969503e-11 | -0.6710457
-4.146683e-14 | -17.8 | -8.48413e-12 | -0.6680875
1.146305e-12 | -17.75 | 2.37558e-11 | -0.6651294
-6.777634e-13 | -17.7 | -3.648193e-11 | -0.6621712
-1.314032e-12 | -17.65 | -1.272509e-11 | -0.659213
-1.14439e-12 | -17.6 | 3.392893e-12 | -0.6562548
-1.10198e-12 | -17.55 | 8.48191e-13 | -0.6532966
5.100087e-13 | -17.5 | 3.224026e-11 | -0.6503385
3.564232e-12 | -17.45 | 6.10854e-11 | -0.6473803
1.273565e-12 | -17.4 | -4.58123e-11 | -0.6444221
2.376488e-12 | -17.35 | 2.20588e-11 | -0.6414639
4.251599e-13 | -17.3 | -3.902567e-11 | -0.6385057
5.948575e-13 | -17.25 | 3.394004e-12 | -0.6355475
3.224893e-12 | -17.2 | 5.26015e-11 | -0.6325894
4.921674e-12 | -17.15 | 3.393486e-11 | -0.6296312
8.493761e-13 | -17.1 | -8.14472e-11 | -0.626673
1.528111e-12 | -17.05 | 1.357439e-11 | -0.6237148
4.675982e-13 | -17 | -2.121058e-11 | -0.6207566
1.952299e-12 | -16.95 | 2.969448e-11 | -0.6177985
2.503747e-12 | -16.9 | 1.10287e-11 | -0.6148403
2.546185e-12 | -16.85 | 8.487785e-13 | -0.6118821
5.51556e-12 | -16.8 | 5.938614e-11 | -0.6089239
4.115708e-12 | -16.75 | -2.799748e-11 | -0.6059657
3.564232e-12 | -16.7 | -1.102968e-11 | -0.6030076
2.715855e-12 | -16.65 | -1.696715e-11 | -0.6000494
5.47315e-12 | -16.6 | 5.514673e-11 | -0.5970912
7.806228e-12 | -16.55 | 4.66605e-11 | -0.594133
1.005451e-11 | -16.5 | 4.496638e-11 | -0.5911748
5.68523e-12 | -16.45 | -8.738699e-11 | -0.5882167
7.000261e-12 | -16.4 | 2.630003e-11 | -0.5852584
7.678969e-12 | -16.35 | 1.357435e-11 | -0.5823003
6.363965e-12 | -16.3 | -2.629947e-11 | -0.5793421
8.61225e-12 | -16.25 | 4.496638e-11 | -0.5763839
8.909179e-12 | -16.2 | 5.938674e-12 | -0.5734258
1.136952e-11 | -16.15 | 4.920562e-11 | -0.5704675
7.000261e-12 | -16.1 | -8.738643e-11 | -0.5675094
6.745743e-12 | -16.05 | -5.090256e-12 | -0.5645512
7.424478e-12 | -16 | 1.35749e-11 | -0.561593
1.187855e-11 | -15.95 | 8.908118e-11 | -0.5586348
1.170888e-11 | -15.9 | -3.393384e-12 | -0.5556766
1.40844e-11 | -15.85 | 4.751105e-11 | -0.5527185
1.268455e-11 | -15.8 | -2.799694e-11 | -0.5497603
1.090292e-11 | -15.75 | -3.563247e-11 | -0.5468021
1.030903e-11 | -15.7 | -1.187768e-11 | -0.5438439
1.514491e-11 | -15.65 | 9.671726e-11 | -0.5408857
1.425407e-11 | -15.6 | -1.781713e-11 | -0.5379276
1.633266e-11 | -15.55 | 4.157159e-11 | -0.5349694
1.387232e-11 | -15.5 | -4.920656e-11 | -0.5320112
1.29815e-11 | -15.45 | -1.781624e-11 | -0.529053
1.387232e-11 | -15.4 | 1.781624e-11 | -0.5260948
1.501765e-11 | -15.35 | 2.290703e-11 | -0.5231367
1.815673e-11 | -15.3 | 6.278121e-11 | -0.5201785
1.900513e-11 | -15.25 | 1.696803e-11 | -0.5172203
1.824155e-11 | -15.2 | -1.527161e-11 | -0.5142621
1.705383e-11 | -15.15 | -2.375424e-11 | -0.5113039
1.862335e-11 | -15.1 | 3.139092e-11 | -0.5083458
2.036254e-11 | -15.05 | 3.478371e-11 | -0.5053876
2.371375e-11 | -15 | 6.702391e-11 | -0.5024294
2.371375e-11 | -14.95 | 0 | -0.4994712
2.337436e-11 | -14.9 | -6.787878e-12 | -0.496513
2.553779e-11 | -14.85 | 4.326938e-11 | -0.4935549
2.244113e-11 | -14.8 | -6.1933e-11 | -0.4905967
2.430764e-11 | -14.75 | 3.733e-11 | -0.4876385
2.608924e-11 | -14.7 | 3.563192e-11 | -0.4846803
3.126449e-11 | -14.65 | 1.035046e-10 | -0.4817221
3.062817e-11 | -14.6 | -1.272668e-11 | -0.478764
3.173112e-11 | -14.55 | 2.205894e-11 | -0.4758058
3.058576e-11 | -14.5 | -2.290714e-11 | -0.4728476
3.372486e-11 | -14.45 | 6.278176e-11 | -0.4698894
3.474293e-11 | -14.4 | 2.036141e-11 | -0.4669312
3.881526e-11 | -14.35 | 8.144776e-11 | -0.4639731
4.127559e-11 | -14.3 | 4.920656e-11 | -0.4610149
4.284512e-11 | -14.25 | 3.139033e-11 | -0.4580567
4.259063e-11 | -14.2 | -5.089798e-12 | -0.4550985
4.526307e-11 | -14.15 | 5.344871e-11 | -0.4521403
4.58994e-11 | -14.1 | 1.272668e-11 | -0.4491822
4.950507e-11 | -14.05 | 7.211315e-11 | -0.446224
5.298353e-11 | -14 | 6.956908e-11 | -0.4432658
5.391676e-11 | -13.95 | 1.866444e-11 | -0.4403076
5.472273e-11 | -13.9 | 1.611927e-11 | -0.4373494
5.637713e-11 | -13.85 | 3.308848e-11 | -0.4343913
5.909198e-11 | -13.8 | 5.429692e-11 | -0.4314331
6.67276e-11 | -13.75 | 1.527117e-10 | -0.4284749
6.727904e-11 | -13.7 | 1.102891e-11 | -0.4255167
6.842441e-11 | -13.65 | 2.290714e-11 | -0.4225585
7.351475e-11 | -13.6 | 1.018084e-10 | -0.4196003
7.300574e-11 | -13.55 | -1.018015e-11 | -0.4166422
7.724774e-11 | -13.5 | 8.483959e-11 | -0.413684
8.068377e-11 | -13.45 | 6.872032e-11 | -0.4107258
8.649528e-11 | -13.4 | 1.162299e-10 | -0.4077676
9.044035e-11 | -13.35 | 7.890253e-11 | -0.4048094
8.929502e-11 | -13.3 | -2.290659e-11 | -0.4018513
9.111906e-11 | -13.25 | 3.648068e-11 | -0.3988931
9.659124e-11 | -13.2 | 1.094431e-10 | -0.3959349
1.019362e-10 | -13.15 | 1.068985e-10 | -0.3929767
1.085961e-10 | -13.1 | 1.332005e-10 | -0.3900185
1.107595e-10 | -13.05 | 4.3268e-11 | -0.3870603
1.130078e-10 | -13 | 4.496497e-11 | -0.3841022
1.190314e-10 | -12.95 | 1.204721e-10 | -0.381144
1.212797e-10 | -12.9 | 4.496553e-11 | -0.3781858
1.265398e-10 | -12.85 | 1.05203e-10 | -0.3752276
1.313332e-10 | -12.8 | 9.58685e-11 | -0.3722694
1.380356e-10 | -12.75 | 1.340467e-10 | -0.3693112
1.42532e-10 | -12.7 | 8.992939e-11 | -0.3663531
1.455439e-10 | -12.65 | 6.023603e-11 | -0.3633949
1.505919e-10 | -12.6 | 1.009619e-10 | -0.3604367
1.598818e-10 | -12.55 | 1.857984e-10 | -0.3574785
1.665842e-10 | -12.5 | 1.340467e-10 | -0.3545203
1.757893e-10 | -12.45 | 1.84102e-10 | -0.3515621
1.838915e-10 | -12.4 | 1.620436e-10 | -0.348604
1.899576e-10 | -12.35 | 1.213226e-10 | -0.3456458
1.9929e-10 | -12.3 | 1.866472e-10 | -0.3426876
2.085375e-10 | -12.25 | 1.849502e-10 | -0.3397294
2.205e-10 | -12.2 | 2.392483e-10 | -0.3367712
2.311474e-10 | -12.15 | 2.129472e-10 | -0.3338131
2.4697e-10 | -12.1 | 3.164578e-10 | -0.3308549
2.547753e-10 | -12.05 | 1.561051e-10 | -0.3278967
2.696647e-10 | -12 | 2.977868e-10 | -0.3249385
2.835785e-10 | -11.95 | 2.782741e-10 | -0.3219803
3.002071e-10 | -11.9 | 3.32571e-10 | -0.3190221
3.169205e-10 | -11.85 | 3.342744e-10 | -0.316064
3.374094e-10 | -11.8 | 4.097756e-10 | -0.3131058
3.550561e-10 | -11.75 | 3.52933e-10 | -0.3101476
3.780053e-10 | -11.7 | 4.589822e-10 | -0.3071894
4.016332e-10 | -11.65 | 4.725563e-10 | -0.3042312
4.255581e-10 | -11.6 | 4.785045e-10 | -0.3012731
4.533856e-10 | -11.55 | 5.565477e-10 | -0.2983149
4.853712e-10 | -11.5 | 6.397108e-10 | -0.2953567
5.150243e-10 | -11.45 | 5.930589e-10 | -0.2923985
5.481136e-10 | -11.4 | 6.617825e-10 | -0.2894403
5.870147e-10 | -11.35 | 7.78034e-10 | -0.2864822
6.229886e-10 | -11.3 | 7.194762e-10 | -0.283524
6.671501e-10 | -11.25 | 8.832257e-10 | -0.2805658
7.117781e-10 | -11.2 | 8.925582e-10 | -0.2776076
7.623453e-10 | -11.15 | 1.011339e-09 | -0.2746494
8.138034e-10 | -11.1 | 1.029177e-09 | -0.2716913
8.70649e-10 | -11.05 | 1.136908e-09 | -0.2687331
9.347063e-10 | -11 | 1.281141e-09 | -0.2657749
1.001055e-09 | -10.95 | 1.32696e-09 | -0.2628167
1.073469e-09 | -10.9 | 1.448285e-09 | -0.2598585
1.157592e-09 | -10.85 | 1.682489e-09 | -0.2569004
1.238788e-09 | -10.8 | 1.623913e-09 | -0.2539422
1.326941e-09 | -10.75 | 1.763056e-09 | -0.250984
1.425318e-09 | -10.7 | 1.96753e-09 | -0.2480258
1.52658e-09 | -10.65 | 2.025223e-09 | -0.2450676
1.64078e-09 | -10.6 | 2.284043e-09 | -0.2421095
1.761471e-09 | -10.55 | 2.413809e-09 | -0.2391513
1.891919e-09 | -10.5 | 2.608954e-09 | -0.2361931
2.031191e-09 | -10.45 | 2.785423e-09 | -0.2332349
2.180135e-09 | -10.4 | 2.978868e-09 | -0.2302767
2.339091e-09 | -10.35 | 3.179163e-09 | -0.2273186
2.51107e-09 | -10.3 | 3.439573e-09 | -0.2243604
2.692849e-09 | -10.25 | 3.635562e-09 | -0.2214022
2.887481e-09 | -10.2 | 3.892636e-09 | -0.218444
3.094671e-09 | -10.15 | 4.143781e-09 | -0.2154858
3.315224e-09 | -10.1 | 4.411117e-09 | -0.2125277
3.549012e-09 | -10.05 | 4.675749e-09 | -0.2095695
3.797563e-09 | -10 | 4.971005e-09 | -0.2066113
4.062447e-09 | -9.95 | 5.297653e-09 | -0.2036531
4.34116e-09 | -9.9 | 5.574249e-09 | -0.2006949
4.635103e-09 | -9.85 | 5.878943e-09 | -0.1977368
4.943427e-09 | -9.8 | 6.166457e-09 | -0.1947786
5.270205e-09 | -9.75 | 6.535529e-09 | -0.1918204
5.615181e-09 | -9.7 | 6.899504e-09 | -0.1888622
5.984636e-09 | -9.65 | 7.389066e-09 | -0.185904
6.376149e-09 | -9.6 | 7.830389e-09 | -0.1829459
6.790698e-09 | -9.55 | 8.290945e-09 | -0.1799877
7.24207e-09 | -9.5 | 9.027393e-09 | -0.1770295
7.732385e-09 | -9.45 | 9.806278e-09 | -0.1740713
8.279334e-09 | -9.4 | 1.093892e-08 | -0.1711131
8.898908e-09 | -9.35 | 1.239168e-08 | -0.168155
9.615758e-09 | -9.3 | 1.433694e-08 | -0.1651968
1.04614e-08 | -9.25 | 1.691279e-08 | -0.1622386
1.149612e-08 | -9.2 | 2.069428e-08 | -0.1592804
1.279627e-08 | -9.15 | 2.600296e-08 | -0.1563222
1.445892e-08 | -9.1 | 3.32535e-08 | -0.153364
1.661379e-08 | -9.05 | 4.309731e-08 | -0.1504059
1.95055e-08 | -9 | 5.783387e-08 | -0.1474477
2.341326e-08 | -8.95 | 7.815482e-08 | -0.1444895
2.871768e-08 | -8.9 | 1.06088e-07 | -0.1415313
3.596872e-08 | -8.85 | 1.450231e-07 | -0.1385731
4.5994e-08 | -8.8 | 2.005049e-07 | -0.1356149
5.976396e-08 | -8.75 | 2.753982e-07 | -0.1326568
7.896001e-08 | -8.7 | 3.839196e-07 | -0.1296986
1.058964e-07 | -8.65 | 5.387259e-07 | -0.1267404
1.431434e-07 | -8.6 | 7.449516e-07 | -0.1237822
1.951367e-07 | -8.55 | 1.039861e-06 | -0.120824
2.672429e-07 | -8.5 | 1.442118e-06 | -0.1178658
3.668414e-07 | -8.45 | 1.991963e-06 | -0.1149077
5.010266e-07 | -8.4 | 2.683695e-06 | -0.1119495
6.92652e-07 | -8.35 | 3.832565e-06 | -0.1089913
9.580557e-07 | -8.3 | 5.308055e-06 | -0.1060331
1.320186e-06 | -8.25 | 7.242577e-06 | -0.1030749
1.819957e-06 | -8.2 | 9.995377e-06 | -0.1001168
2.504099e-06 | -8.15 | 1.36828e-05 | -0.09715856
3.435952e-06 | -8.1 | 1.863734e-05 | -0.09420042
4.702572e-06 | -8.05 | 2.53323e-05 | -0.09124223
6.36245e-06 | -8 | 3.319743e-05 | -0.08828404
8.687224e-06 | -7.95 | 4.649531e-05 | -0.08532585
1.181141e-05 | -7.9 | 6.248403e-05 | -0.08236768
1.599202e-05 | -7.85 | 8.3612e-05 | -0.07940949
2.151783e-05 | -7.8 | 0.0001105168 | -0.07645132
2.887858e-05 | -7.75 | 0.0001472143 | -0.07349313
3.858317e-05 | -7.7 | 0.0001940911 | -0.07053494
5.086604e-05 | -7.65 | 0.0002456588 | -0.06757678
6.748143e-05 | -7.6 | 0.0003323066 | -0.06461858
8.901951e-05 | -7.55 | 0.000430764 | -0.06166042
0.0001167619 | -7.5 | 0.0005548451 | -0.05870223
0.0001523152 | -7.45 | 0.0007110637 | -0.05574403
0.0001975886 | -7.4 | 0.0009054742 | -0.05278587
0.0002548652 | -7.35 | 0.001145526 | -0.04982768
0.0003264475 | -7.3 | 0.001431654 | -0.04686951
0.0004164412 | -7.25 | 0.001799867 | -0.04391132
0.0005244255 | -7.2 | 0.002159679 | -0.04095313
0.0006630615 | -7.15 | 0.002772734 | -0.03799496
0.0008330359 | -7.1 | 0.003399476 | -0.03503677
0.001040622 | -7.05 | 0.004151743 | -0.03207861
0.001292471 | -7 | 0.005036967 | -0.02912041
0.001596296 | -6.95 | 0.006076468 | -0.02616222
0.001960708 | -6.9 | 0.007288283 | -0.02320406
0.002395039 | -6.85 | 0.008686589 | -0.02024587
0.002905452 | -6.8 | 0.01020831 | -0.0172877
0.003510813 | -6.75 | 0.01210718 | -0.01432951
0.004218637 | -6.7 | 0.01415644 | -0.01137132
0.00501044 | -6.65 | 0.01583613 | -0.008413152
0.005964936 | -6.6 | 0.01908985 | -0.00545496
0.007058854 | -6.55 | 0.02187849 | -0.002496795
0.008304209 | -6.5 | 0.02490701 | 0.000461397
0.009713079 | -6.45 | 0.02817728 | 0.003419589
0.01129198 | -6.4 | 0.03157816 | 0.006377754
0.01305035 | -6.35 | 0.03516739 | 0.009335946
0.01497561 | -6.3 | 0.03850527 | 0.01229411
0.01709457 | -6.25 | 0.04237902 | 0.0152523
0.01938971 | -6.2 | 0.04590263 | 0.0182105
0.02185037 | -6.15 | 0.0492136 | 0.02116866
0.02446252 | -6.1 | 0.05224286 | 0.02412685
0.02720185 | -6.05 | 0.05478689 | 0.02708502
0.03004943 | -6 | 0.05695124 | 0.03004321
0.03297269 | -5.95 | 0.05846504 | 0.0330014
0.0359393 | -5.9 | 0.05933252 | 0.03595957
0.03891776 | -5.85 | 0.05956895 | 0.03891776
0.04185566 | -5.8 | 0.0587583 | 0.04187592
0.04476277 | -5.75 | 0.05814202 | 0.04483411
0.0475907 | -5.7 | 0.05655848 | 0.04779231
0.05031848 | -5.65 | 0.05455577 | 0.05075047
0.0529232 | -5.6 | 0.05209434 | 0.05370866
0.05539656 | -5.55 | 0.04946752 | 0.05666683
0.0577236 | -5.5 | 0.04654054 | 0.05962502
0.05990228 | -5.45 | 0.04357336 | 0.06258321
0.06193032 | -5.4 | 0.04056112 | 0.06554138
0.06381255 | -5.35 | 0.03764451 | 0.06849957
0.06553779 | -5.3 | 0.03450488 | 0.07145773
0.06713677 | -5.25 | 0.03197956 | 0.07441593
0.06860545 | -5.2 | 0.0293735 | 0.07737412
0.06994976 | -5.15 | 0.02688632 | 0.08033228
0.07117788 | -5.1 | 0.02456224 | 0.08329047
0.07230036 | -5.05 | 0.02244977 | 0.08624864
0.07332376 | -5 | 0.02046801 | 0.08920683
0.07426022 | -4.95 | 0.01872905 | 0.09216502
0.0751113 | -4.9 | 0.01702169 | 0.09512319
0.07588916 | -4.85 | 0.0155572 | 0.09808138
0.07659498 | -4.8 | 0.0141164 | 0.1010395
0.07724152 | -4.75 | 0.01293073 | 0.1039977
0.07783324 | -4.7 | 0.01183431 | 0.1069559
0.07837392 | -4.65 | 0.01081383 | 0.1099141
0.07886726 | -4.6 | 0.009866617 | 0.1128723
0.07931819 | -4.55 | 0.009018681 | 0.1158305
0.07973237 | -4.5 | 0.008283673 | 0.1187886
0.08011237 | -4.45 | 0.007599861 | 0.1217468
0.0804605 | -4.4 | 0.006962607 | 0.124705
0.08077934 | -4.35 | 0.006376779 | 0.1276632
0.08107078 | -4.3 | 0.005828921 | 0.1306214
0.0813402 | -4.25 | 0.005388388 | 0.1335795
0.08158903 | -4.2 | 0.004976522 | 0.1365377
0.08181605 | -4.15 | 0.004540559 | 0.1394959
0.08202621 | -4.1 | 0.004203155 | 0.1424541
0.08222048 | -4.05 | 0.003885351 | 0.1454123
0.08239986 | -4 | 0.00358759 | 0.1483705
0.08256262 | -3.95 | 0.003255162 | 0.1513286
0.08271463 | -3.9 | 0.003040287 | 0.1542868
0.08285422 | -3.85 | 0.002791722 | 0.157245
0.08298331 | -3.8 | 0.002581778 | 0.1602032
0.08310533 | -3.75 | 0.002440365 | 0.1631614
0.08321548 | -3.7 | 0.002203139 | 0.1661195
0.08332015 | -3.65 | 0.002093317 | 0.1690777
0.08341504 | -3.6 | 0.001897805 | 0.1720359
0.08350252 | -3.55 | 0.001749696 | 0.1749941
0.08358335 | -3.5 | 0.00161648 | 0.1779523
0.08366147 | -3.45 | 0.001562537 | 0.1809104
0.08373111 | -3.4 | 0.001392664 | 0.1838686
0.0837976 | -3.35 | 0.001329924 | 0.1868268
0.08385777 | -3.3 | 0.001203419 | 0.189785
0.08391239 | -3.25 | 0.001092256 | 0.1927432
0.08396832 | -3.2 | 0.001118631 | 0.1957013
0.08401394 | -3.15 | 0.000912399 | 0.1986595
0.08405983 | -3.1 | 0.000917908 | 0.2016177
0.08410134 | -3.05 | 0.0008301445 | 0.2045759
0.08414114 | -3 | 0.0007960208 | 0.2075341

## Settings
==================================
T3-60K
==================================
Test Name | vgs-id#1@1
Mode | Sweeping
Speed | Normal
Sweep Delay | 0
Hold Time | 0
Site Coordinate | 0,0
Last Executed | 07/11/2026 19:23:58
Clarius+ Version | V1.12
Execution Time
Interlock | High Voltage Enabled
Device Terminal | Drain | Bulk | Source | Gate
Instrument | SMU3 | GNDU | SMU4 | SMU1
Name | DrainV | N/A | SourceV | GateV
Operation Mode | Voltage Bias | Common | Voltage Bias | Voltage Linear Sweep
Master/Subordinate | N/A | N/A | N/A | Master
Start/Bias | 0.1 | 0 | 0 | -20
Stop | N/A | N/A | N/A | -3
Step | N/A | N/A | N/A | 0.05
Number of Points | 0 | N/A | 0 | 341
Compliance | 0.1 | N/A | 0.1 | 0.1
Measure Current | Measured | N/A | No | No
Measure Voltage | No | N/A | No | Programmed
Current Range | Limited Auto=1uA | N/A | Limited Auto=1uA | Auto
Voltage Range | Best Fixed | N/A | Best Fixed | Best Fixed
AC Measure I Range | N/A | N/A | N/A | N/A
Dual Sweep | N/A | N/A | N/A | Disabled
Pulse Mode | Disabled | N/A | Disabled | Disabled
Pulse On Time | N/A | N/A | N/A | N/A
Pulse Off Time | N/A | N/A | N/A | N/A
Pulse Base Voltage | N/A | N/A | N/A | N/A
Presoak | N/A | N/A | N/A | N/A
Frequency Mode | N/A | N/A | N/A | N/A
Frequency | N/A | N/A | N/A | N/A
Start Frequency | N/A | N/A | N/A | N/A
Stop Frequency | N/A | N/A | N/A | N/A
Frequency Points | N/A | N/A | N/A | N/A
AC Drive Signal | OFF | N/A | OFF | OFF
Overvoltage Protection
Compensation
CVU Path
Formulas
GM = DIFF(DRAINI, GATEV)
IDLIN = TANFIT(GATEV, DRAINI, MAXPOS(GM))
VT = TANFITXINT(GATEV, DRAINI, MAXPOS(GM))
==================================
T2-60K
==================================
Test Name | vgs-id#1@1
Mode | Sweeping
Speed | Normal
Sweep Delay | 0
Hold Time | 0
Site Coordinate | 0,0
Last Executed | 07/11/2026 19:23:00
Clarius+ Version | V1.12
Execution Time
Interlock | High Voltage Enabled
Device Terminal | Drain | Bulk | Source | Gate
Instrument | SMU3 | GNDU | SMU4 | SMU1
Name | DrainV | N/A | SourceV | GateV
Operation Mode | Voltage Bias | Common | Voltage Bias | Voltage Linear Sweep
Master/Subordinate | N/A | N/A | N/A | Master
Start/Bias | 0.1 | 0 | 0 | -20
Stop | N/A | N/A | N/A | -3
Step | N/A | N/A | N/A | 0.05
Number of Points | 0 | N/A | 0 | 341
Compliance | 0.1 | N/A | 0.1 | 0.1
Measure Current | Measured | N/A | No | No
Measure Voltage | No | N/A | No | Programmed
Current Range | Limited Auto=1uA | N/A | Limited Auto=1uA | Auto
Voltage Range | Best Fixed | N/A | Best Fixed | Best Fixed
AC Measure I Range | N/A | N/A | N/A | N/A
Dual Sweep | N/A | N/A | N/A | Disabled
Pulse Mode | Disabled | N/A | Disabled | Disabled
Pulse On Time | N/A | N/A | N/A | N/A
Pulse Off Time | N/A | N/A | N/A | N/A
Pulse Base Voltage | N/A | N/A | N/A | N/A
Presoak | N/A | N/A | N/A | N/A
Frequency Mode | N/A | N/A | N/A | N/A
Frequency | N/A | N/A | N/A | N/A
Start Frequency | N/A | N/A | N/A | N/A
Stop Frequency | N/A | N/A | N/A | N/A
Frequency Points | N/A | N/A | N/A | N/A
AC Drive Signal | OFF | N/A | OFF | OFF
Overvoltage Protection
Compensation
CVU Path
Formulas
GM = DIFF(DRAINI, GATEV)
IDLIN = TANFIT(GATEV, DRAINI, MAXPOS(GM))
VT = TANFITXINT(GATEV, DRAINI, MAXPOS(GM))
==================================
T1-60K
==================================
Test Name | vgs-id#1@1
Mode | Sweeping
Speed | Normal
Sweep Delay | 0
Hold Time | 0
Site Coordinate | 0,0
Last Executed | 07/11/2026 19:22:16
Clarius+ Version | V1.12
Execution Time
Interlock | High Voltage Enabled
Device Terminal | Drain | Bulk | Source | Gate
Instrument | SMU3 | GNDU | SMU4 | SMU1
Name | DrainV | N/A | SourceV | GateV
Operation Mode | Voltage Bias | Common | Voltage Bias | Voltage Linear Sweep
Master/Subordinate | N/A | N/A | N/A | Master
Start/Bias | 0.1 | 0 | 0 | -20
Stop | N/A | N/A | N/A | -3
Step | N/A | N/A | N/A | 0.05
Number of Points | 0 | N/A | 0 | 341
Compliance | 0.1 | N/A | 0.1 | 0.1
Measure Current | Measured | N/A | No | No
Measure Voltage | No | N/A | No | Programmed
Current Range | Limited Auto=1uA | N/A | Limited Auto=1uA | Auto
Voltage Range | Best Fixed | N/A | Best Fixed | Best Fixed
AC Measure I Range | N/A | N/A | N/A | N/A
Dual Sweep | N/A | N/A | N/A | Disabled
Pulse Mode | Disabled | N/A | Disabled | Disabled
Pulse On Time | N/A | N/A | N/A | N/A
Pulse Off Time | N/A | N/A | N/A | N/A
Pulse Base Voltage | N/A | N/A | N/A | N/A
Presoak | N/A | N/A | N/A | N/A
Frequency Mode | N/A | N/A | N/A | N/A
Frequency | N/A | N/A | N/A | N/A
Start Frequency | N/A | N/A | N/A | N/A
Stop Frequency | N/A | N/A | N/A | N/A
Frequency Points | N/A | N/A | N/A | N/A
AC Drive Signal | OFF | N/A | OFF | OFF
Overvoltage Protection
Compensation
CVU Path
Formulas
GM = DIFF(DRAINI, GATEV)
IDLIN = TANFIT(GATEV, DRAINI, MAXPOS(GM))
VT = TANFITXINT(GATEV, DRAINI, MAXPOS(GM))

## T2-60K
DrainI | GateV | GM | IDLIN | VT
1.582362e-11 | -20 | #REF | -0.7533026 | -6.772955
1.463588e-11 | -19.95 | -2.375525e-11 | -0.7504551
1.29815e-11 | -19.9 | -3.308666e-11 | -0.7476074
8.230444e-12 | -19.85 | -9.502266e-11 | -0.7447599
9.16367e-12 | -19.8 | 1.866409e-11 | -0.7419122
4.709594e-12 | -19.75 | -8.908288e-11 | -0.7390647
7.297218e-12 | -19.7 | 5.175328e-11 | -0.7362172
5.897366e-12 | -19.65 | -2.799641e-11 | -0.7333695
5.091372e-12 | -19.6 | -1.612013e-11 | -0.730522
5.68523e-12 | -19.55 | 1.187689e-11 | -0.7276743
4.582335e-12 | -19.5 | -2.205825e-11 | -0.7248268
2.843087e-12 | -19.45 | -3.478548e-11 | -0.7219792
4.073297e-12 | -19.4 | 2.460364e-11 | -0.7191316
2.376488e-12 | -19.35 | -3.393671e-11 | -0.716284
2.588596e-12 | -19.3 | 4.242065e-12 | -0.7134364
4.412665e-12 | -19.25 | 3.648193e-11 | -0.7105889
1.443234e-12 | -19.2 | -5.938951e-11 | -0.7077413
1.231154e-12 | -19.15 | -4.24151e-12 | -0.7048937
8.493761e-13 | -19.1 | -7.635675e-12 | -0.7020461
2.588596e-12 | -19.05 | 3.47836e-11 | -0.6991985
1.485645e-12 | -19 | -2.205936e-11 | -0.6963509
-1.262879e-13 | -18.95 | -3.223915e-11 | -0.6935034
-1.356443e-12 | -18.9 | -2.460253e-11 | -0.6906557
-6.777634e-13 | -18.85 | 1.357379e-11 | -0.6878082
-1.229211e-12 | -18.8 | -1.10287e-11 | -0.6849605
1.146305e-12 | -18.75 | 4.751105e-11 | -0.682113
8.493761e-13 | -18.7 | -5.938674e-12 | -0.6792655
7.220891e-13 | -18.65 | -2.545683e-12 | -0.6764178
1.697781e-12 | -18.6 | 1.951413e-11 | -0.6735703
-7.201739e-13 | -18.55 | -4.835799e-11 | -0.6707226
-7.201739e-13 | -18.5 | 0 | -0.6678751
2.800676e-12 | -18.45 | 7.041808e-11 | -0.6650275
7.645551e-13 | -18.4 | -4.072149e-11 | -0.6621799
1.188744e-12 | -18.35 | 8.483899e-12 | -0.6593323
-4.146683e-14 | -18.3 | -2.460364e-11 | -0.6564847
-2.416928e-12 | -18.25 | -4.750994e-11 | -0.6536372
-1.398909e-12 | -18.2 | 2.036069e-11 | -0.6507896
-6.353529e-13 | -18.15 | 1.527077e-11 | -0.647942
5.948575e-13 | -18.1 | 2.460458e-11 | -0.6450944
-1.262879e-13 | -18.05 | -1.442258e-11 | -0.6422468
-8.89816e-13 | -18 | -1.52708e-11 | -0.6393992
1.70669e-13 | -17.95 | 2.121002e-11 | -0.6365517
1.952299e-12 | -17.9 | 3.563179e-11 | -0.633704
2.03712e-12 | -17.85 | 1.696447e-12 | -0.6308565
3.649109e-12 | -17.8 | 3.223903e-11 | -0.6280089
3.73393e-12 | -17.75 | 1.696447e-12 | -0.6251613
1.443234e-12 | -17.7 | -4.581461e-11 | -0.6223138
-8.474055e-13 | -17.65 | -4.581175e-11 | -0.6194661
9.342249e-13 | -17.6 | 3.563315e-11 | -0.6166186
3.827494e-13 | -17.55 | -1.102926e-11 | -0.6137709
2.554901e-13 | -17.5 | -2.545225e-12 | -0.6109234
6.796785e-13 | -17.45 | 8.483899e-12 | -0.6080758
-3.38396e-13 | -17.4 | -2.036102e-11 | -0.6052282
1.612932e-12 | -17.35 | 3.902716e-11 | -0.6023807
3.012812e-12 | -17.3 | 2.799696e-11 | -0.599533
3.521822e-12 | -17.25 | 1.018035e-11 | -0.5966855
5.006551e-12 | -17.2 | 2.969503e-11 | -0.5938379
5.091372e-12 | -17.15 | 1.696382e-12 | -0.5909903
4.370254e-12 | -17.1 | -1.442257e-11 | -0.5881427
5.30348e-12 | -17.05 | 1.866409e-11 | -0.5852951
8.188034e-12 | -17 | 5.769195e-11 | -0.5824475
5.47315e-12 | -16.95 | -5.429851e-11 | -0.5796
4.582335e-12 | -16.9 | -1.78159e-11 | -0.5767523
6.533662e-12 | -16.85 | 3.902716e-11 | -0.5739048
9.121259e-12 | -16.8 | 5.175075e-11 | -0.5710572
7.085138e-12 | -16.75 | -4.072305e-11 | -0.5682096
6.448786e-12 | -16.7 | -1.272724e-11 | -0.5653621
8.103185e-12 | -16.65 | 3.308722e-11 | -0.5625144
6.576073e-12 | -16.6 | -3.05427e-11 | -0.5596669
1.022418e-11 | -16.55 | 7.296052e-11 | -0.5568192
1.077566e-11 | -16.5 | 1.102968e-11 | -0.5539717
1.009695e-11 | -16.45 | -1.357435e-11 | -0.5511242
8.909179e-12 | -16.4 | -2.37549e-11 | -0.5482765
8.78192e-12 | -16.35 | -2.545225e-12 | -0.545429
1.039385e-11 | -16.3 | 3.223792e-11 | -0.5425813
1.353292e-11 | -16.25 | 6.27824e-11 | -0.5397338
1.226036e-11 | -16.2 | -2.54517e-11 | -0.5368862
1.433895e-11 | -16.15 | 4.157079e-11 | -0.5340386
1.539943e-11 | -16.1 | 2.121002e-11 | -0.531191
1.187855e-11 | -16.05 | -7.041595e-11 | -0.5283434
1.650236e-11 | -16 | 9.247744e-11 | -0.5254958
1.531458e-11 | -15.95 | -2.375535e-11 | -0.5226483
1.730832e-11 | -15.9 | 3.987462e-11 | -0.5198007
1.760525e-11 | -15.85 | 5.938674e-12 | -0.5169531
1.781739e-11 | -15.8 | 4.242701e-12 | -0.5141055
1.586606e-11 | -15.75 | -3.902641e-11 | -0.5112579
1.921721e-11 | -15.7 | 6.70228e-11 | -0.5084103
1.718103e-11 | -15.65 | -4.072338e-11 | -0.5055627
2.078676e-11 | -15.6 | 7.211564e-11 | -0.5027152
2.112613e-11 | -15.55 | 6.787323e-12 | -0.4998676
2.248357e-11 | -15.5 | 2.714874e-11 | -0.49702
2.328954e-11 | -15.45 | 1.611927e-11 | -0.4941724
2.375616e-11 | -15.4 | 9.332499e-12 | -0.4913248
2.460457e-11 | -15.35 | 1.696835e-11 | -0.4884773
2.456213e-11 | -15.3 | -8.487623e-13 | -0.4856297
2.676798e-11 | -15.25 | 4.411676e-11 | -0.4827821
2.740427e-11 | -15.2 | 1.272588e-11 | -0.4799345
2.897382e-11 | -15.15 | 3.139088e-11 | -0.4770869
2.608924e-11 | -15.1 | -5.769251e-11 | -0.4742393
2.863446e-11 | -15.05 | 5.090409e-11 | -0.4713917
3.007675e-11 | -15 | 2.88457e-11 | -0.4685442
3.414904e-11 | -14.95 | 8.144565e-11 | -0.4656966
3.448841e-11 | -14.9 | 6.787323e-12 | -0.462849
3.576098e-11 | -14.85 | 2.54517e-11 | -0.4600014
3.576098e-11 | -14.8 | 0 | -0.4571538
3.873041e-11 | -14.75 | 5.938838e-11 | -0.4543062
4.042719e-11 | -14.7 | 3.39355e-11 | -0.4514586
4.208156e-11 | -14.65 | 3.30873e-11 | -0.448611
4.691744e-11 | -14.6 | 9.671911e-11 | -0.4457635
4.72144e-11 | -14.55 | 5.939115e-12 | -0.4429159
4.789313e-11 | -14.5 | 1.357465e-11 | -0.4400683
4.891121e-11 | -14.45 | 2.036141e-11 | -0.4372207
5.289869e-11 | -14.4 | 7.974924e-11 | -0.4343731
5.752246e-11 | -14.35 | 9.247688e-11 | -0.4315256
6.252801e-11 | -14.3 | 1.001106e-10 | -0.428678
5.985554e-11 | -14.25 | -5.344926e-11 | -0.4258304
6.503079e-11 | -14.2 | 1.035046e-10 | -0.4229828
6.422482e-11 | -14.15 | -1.611927e-11 | -0.4201352
6.956971e-11 | -14.1 | 1.068995e-10 | -0.4172876
7.648418e-11 | -14.05 | 1.382889e-10 | -0.4144401
7.919906e-11 | -14 | 5.429747e-11 | -0.4115925
8.03444e-11 | -13.95 | 2.290659e-11 | -0.4087449
8.501061e-11 | -13.9 | 9.332388e-11 | -0.4058973
8.976161e-11 | -13.85 | 9.502155e-11 | -0.4030497
9.463991e-11 | -13.8 | 9.756547e-11 | -0.4002021
1.009181e-10 | -13.75 | 1.25563e-10 | -0.3973545
1.015544e-10 | -13.7 | 1.272588e-11 | -0.3945069
1.110989e-10 | -13.65 | 1.908888e-10 | -0.3916593
1.139834e-10 | -13.6 | 5.769195e-11 | -0.3888118
1.178012e-10 | -13.55 | 7.635641e-11 | -0.3859642
1.20304e-10 | -13.5 | 5.005477e-11 | -0.3831166
1.25861e-10 | -13.45 | 1.111401e-10 | -0.380269
1.340905e-10 | -13.4 | 1.645894e-10 | -0.3774214
1.4495e-10 | -13.35 | 2.171935e-10 | -0.3745739
1.498707e-10 | -13.3 | 9.841368e-11 | -0.3717263
1.547915e-10 | -13.25 | 9.841423e-11 | -0.3688787
1.59797e-10 | -13.2 | 1.001106e-10 | -0.3660311
1.664569e-10 | -13.15 | 1.331979e-10 | -0.3631835
1.806252e-10 | -13.1 | 2.833699e-10 | -0.360336
1.863095e-10 | -13.05 | 1.136847e-10 | -0.3574884
1.945389e-10 | -13 | 1.645888e-10 | -0.3546408
2.008595e-10 | -12.95 | 1.264112e-10 | -0.3517932
2.087496e-10 | -12.9 | 1.578015e-10 | -0.3489456
2.224513e-10 | -12.85 | 2.740378e-10 | -0.346098
2.35347e-10 | -12.8 | 2.579122e-10 | -0.3432504
2.471397e-10 | -12.75 | 2.358543e-10 | -0.3404028
2.586779e-10 | -12.7 | 2.307634e-10 | -0.3375552
2.704283e-10 | -12.65 | 2.350056e-10 | -0.3347076
2.854449e-10 | -12.6 | 3.003382e-10 | -0.3318601
3.049157e-10 | -12.55 | 3.894137e-10 | -0.3290125
3.201021e-10 | -12.5 | 3.037259e-10 | -0.3261649
3.371124e-10 | -12.45 | 3.402066e-10 | -0.3233173
3.557772e-10 | -12.4 | 3.732944e-10 | -0.3204697
3.74739e-10 | -12.35 | 3.792402e-10 | -0.3176222
3.978154e-10 | -12.3 | 4.615279e-10 | -0.3147746
4.205525e-10 | -12.25 | 4.547401e-10 | -0.311927
4.437138e-10 | -12.2 | 4.632244e-10 | -0.3090794
4.728143e-10 | -12.15 | 5.820067e-10 | -0.3062318
5.036976e-10 | -12.1 | 6.176765e-10 | -0.3033843
5.348355e-10 | -12.05 | 6.227539e-10 | -0.3005367
5.693246e-10 | -12 | 6.897812e-10 | -0.2976891
6.064016e-10 | -11.95 | 7.415362e-10 | -0.2948415
6.446663e-10 | -11.9 | 7.652916e-10 | -0.2919939
6.901852e-10 | -11.85 | 9.103923e-10 | -0.2891463
7.347709e-10 | -11.8 | 8.9171e-10 | -0.2862987
7.855078e-10 | -11.75 | 1.014733e-09 | -0.2834511
8.378567e-10 | -11.7 | 1.046974e-09 | -0.2806036
8.943629e-10 | -11.65 | 1.130121e-09 | -0.277756
9.537539e-10 | -11.6 | 1.187837e-09 | -0.2749084
1.021587e-09 | -11.55 | 1.356656e-09 | -0.2720608
1.09451e-09 | -11.5 | 1.458466e-09 | -0.2692132
1.171422e-09 | -11.45 | 1.538221e-09 | -0.2663656
1.254569e-09 | -11.4 | 1.662939e-09 | -0.263518
1.339371e-09 | -11.35 | 1.696063e-09 | -0.2606705
1.436178e-09 | -11.3 | 1.936137e-09 | -0.2578229
1.537143e-09 | -11.25 | 2.019286e-09 | -0.2549753
1.648204e-09 | -11.2 | 2.221215e-09 | -0.2521277
1.766859e-09 | -11.15 | 2.373086e-09 | -0.2492801
1.888313e-09 | -11.1 | 2.429127e-09 | -0.2464326
2.023513e-09 | -11.05 | 2.703978e-09 | -0.243585
2.169063e-09 | -11 | 2.910994e-09 | -0.2407374
2.320467e-09 | -10.95 | 3.028077e-09 | -0.2378898
2.485489e-09 | -10.9 | 3.300427e-09 | -0.2350422
2.658147e-09 | -10.85 | 3.453215e-09 | -0.2321946
2.845696e-09 | -10.8 | 3.75095e-09 | -0.229347
3.038971e-09 | -10.75 | 3.865489e-09 | -0.2264995
3.248027e-09 | -10.7 | 4.181106e-09 | -0.2236519
3.469852e-09 | -10.65 | 4.436488e-09 | -0.2208043
3.707204e-09 | -10.6 | 4.747106e-09 | -0.2179567
3.952277e-09 | -10.55 | 4.901438e-09 | -0.2151091
4.214615e-09 | -10.5 | 5.246752e-09 | -0.2122615
4.487601e-09 | -10.45 | 5.459701e-09 | -0.2094139
4.77569e-09 | -10.4 | 5.761751e-09 | -0.2065663
5.080281e-09 | -10.35 | 6.091904e-09 | -0.2037188
5.394798e-09 | -10.3 | 6.290331e-09 | -0.2008712
5.724673e-09 | -10.25 | 6.597471e-09 | -0.1980236
6.077244e-09 | -10.2 | 7.051381e-09 | -0.195176
6.440589e-09 | -10.15 | 7.26687e-09 | -0.1923284
6.827394e-09 | -10.1 | 7.736223e-09 | -0.1894809
7.234688e-09 | -10.05 | 8.145862e-09 | -0.1866333
7.668964e-09 | -10 | 8.685481e-09 | -0.1837857
8.13722e-09 | -9.95 | 9.365077e-09 | -0.1809381
8.639582e-09 | -9.9 | 1.004721e-08 | -0.1780905
9.196246e-09 | -9.85 | 1.113343e-08 | -0.1752429
9.818239e-09 | -9.8 | 1.243982e-08 | -0.1723954
1.052321e-08 | -9.75 | 1.409937e-08 | -0.1695478
1.134785e-08 | -9.7 | 1.649279e-08 | -0.1667002
1.232819e-08 | -9.65 | 1.960659e-08 | -0.1638526
1.351995e-08 | -9.6 | 2.383566e-08 | -0.161005
1.502085e-08 | -9.55 | 3.001778e-08 | -0.1581574
1.69147e-08 | -9.5 | 3.787686e-08 | -0.1553098
1.933823e-08 | -9.45 | 4.847048e-08 | -0.1524622
2.251828e-08 | -9.4 | 6.360069e-08 | -0.1496146
2.670046e-08 | -9.35 | 8.364498e-08 | -0.1467671
3.227231e-08 | -9.3 | 1.114366e-07 | -0.1439195
3.967153e-08 | -9.25 | 1.479839e-07 | -0.1410719
4.966975e-08 | -9.2 | 1.999636e-07 | -0.1382243
6.318468e-08 | -9.15 | 2.702975e-07 | -0.1353767
8.160028e-08 | -9.1 | 3.683177e-07 | -0.1325292
1.064876e-07 | -9.05 | 4.977454e-07 | -0.1296816
1.402012e-07 | -9 | 6.742684e-07 | -0.126834
1.859303e-07 | -8.95 | 9.145781e-07 | -0.1239864
2.475353e-07 | -8.9 | 1.232096e-06 | -0.1211388
3.309941e-07 | -8.85 | 1.669202e-06 | -0.1182913
4.438151e-07 | -8.8 | 2.256411e-06 | -0.1154437
5.884448e-07 | -8.75 | 2.892583e-06 | -0.1125961
7.953471e-07 | -8.7 | 4.138029e-06 | -0.1097485
1.073279e-06 | -8.65 | 5.558622e-06 | -0.1069009
1.44796e-06 | -8.6 | 7.493732e-06 | -0.1040533
1.949261e-06 | -8.55 | 1.002597e-05 | -0.1012057
2.622013e-06 | -8.5 | 1.3455e-05 | -0.09835814
3.518034e-06 | -8.45 | 1.792035e-05 | -0.09551054
4.711516e-06 | -8.4 | 2.386954e-05 | -0.09266295
6.225812e-06 | -8.35 | 3.028639e-05 | -0.08981541
8.323579e-06 | -8.3 | 4.195518e-05 | -0.08696781
1.106411e-05 | -8.25 | 5.48104e-05 | -0.08412022
1.469064e-05 | -8.2 | 7.253038e-05 | -0.08127262
1.943457e-05 | -8.15 | 9.48782e-05 | -0.07842503
2.561858e-05 | -8.1 | 0.0001236821 | -0.07557748
3.365303e-05 | -8.05 | 0.0001606884 | -0.07272989
4.403657e-05 | -8 | 0.0002076699 | -0.06988229
5.683961e-05 | -7.95 | 0.0002560599 | -0.0670347
7.400669e-05 | -7.9 | 0.0003433436 | -0.06418713
9.584201e-05 | -7.85 | 0.0004367047 | -0.06133953
0.0001234041 | -7.8 | 0.0005512444 | -0.05849196
0.0001583906 | -7.75 | 0.0006997279 | -0.05564437
0.0002023986 | -7.7 | 0.0008801573 | -0.05279677
0.0002573593 | -7.65 | 0.001099219 | -0.04994921
0.0003257971 | -7.6 | 0.001368751 | -0.04710161
0.0004105013 | -7.55 | 0.001694094 | -0.04425404
0.0005106505 | -7.5 | 0.002002976 | -0.04140645
0.0006388361 | -7.45 | 0.002563702 | -0.03855885
0.0007945413 | -7.4 | 0.003114123 | -0.03571128
0.0009834612 | -7.35 | 0.003778382 | -0.03286369
0.001209368 | -7.3 | 0.004518172 | -0.03001612
0.001482019 | -7.25 | 0.005452989 | -0.02716852
0.001807415 | -7.2 | 0.006507901 | -0.02432093
0.002193759 | -7.15 | 0.007726913 | -0.02147336
0.00264999 | -7.1 | 0.009124589 | -0.01862576
0.003185654 | -7.05 | 0.01071335 | -0.01577819
0.003811223 | -7 | 0.01251132 | -0.0129306
0.004537665 | -6.95 | 0.0145288 | -0.010083
0.00534129 | -6.9 | 0.0160726 | -0.007235434
0.00630871 | -6.85 | 0.01934832 | -0.004387839
0.007401586 | -6.8 | 0.02185763 | -0.00154027
0.008647454 | -6.75 | 0.02491727 | 0.001307325
0.0100477 | -6.7 | 0.02800487 | 0.004154921
0.01160883 | -6.65 | 0.03122262 | 0.007002489
0.01333909 | -6.6 | 0.03460523 | 0.009850085
0.0152394 | -6.55 | 0.03800641 | 0.01269765
0.01730739 | -6.5 | 0.04135965 | 0.01554525
0.01954048 | -6.45 | 0.04466152 | 0.01839284
0.02192532 | -6.4 | 0.04769718 | 0.02124041
0.02444972 | -6.35 | 0.05048785 | 0.02408801
0.02707457 | -6.3 | 0.05249728 | 0.02693558
0.02981405 | -6.25 | 0.05478924 | 0.02978317
0.03262034 | -6.2 | 0.05612561 | 0.03263077
0.03546726 | -6.15 | 0.05693871 | 0.03547834
0.03832593 | -6.1 | 0.0571733 | 0.03832593
0.04116242 | -6.05 | 0.05673009 | 0.0411735
0.04395264 | -6 | 0.05580419 | 0.0440211
0.04667133 | -5.95 | 0.05437353 | 0.04686869
0.04929504 | -5.9 | 0.05247459 | 0.04971626
0.05180817 | -5.85 | 0.05026239 | 0.05256386
0.0541801 | -5.8 | 0.04743879 | 0.05541142
0.05643659 | -5.75 | 0.04512971 | 0.05825902
0.05855285 | -5.7 | 0.04232495 | 0.06110662
0.0605282 | -5.65 | 0.03950738 | 0.06395418
0.06236215 | -5.6 | 0.0366787 | 0.06680178
0.06406228 | -5.55 | 0.03400293 | 0.06964935
0.06563079 | -5.5 | 0.0313701 | 0.07249694
0.0670753 | -5.45 | 0.02889011 | 0.07534454
0.06840228 | -5.4 | 0.02653972 | 0.07819211
0.06961908 | -5.35 | 0.02433589 | 0.0810397
0.07072717 | -5.3 | 0.02216188 | 0.08388727
0.07174496 | -5.25 | 0.02035565 | 0.08673487
0.0726752 | -5.2 | 0.01860477 | 0.08958246
0.07352904 | -5.15 | 0.01707698 | 0.09243003
0.07430846 | -5.1 | 0.01558834 | 0.09527763
0.07502061 | -5.05 | 0.01424306 | 0.09812519
0.07566885 | -5 | 0.01296471 | 0.1009728
0.07626469 | -4.95 | 0.01191671 | 0.1038204
0.07680687 | -4.9 | 0.01084379 | 0.106668
0.07730728 | -4.85 | 0.01000803 | 0.1095155
0.07776024 | -4.8 | 0.009059362 | 0.1123631
0.0781777 | -4.75 | 0.008349089 | 0.1152107
0.07856081 | -4.7 | 0.007662148 | 0.1180583
0.07891152 | -4.65 | 0.007014315 | 0.1209059
0.07923657 | -4.6 | 0.006501054 | 0.1237535
0.07953077 | -4.55 | 0.005883906 | 0.126601
0.0798052 | -4.5 | 0.005488524 | 0.1294486
0.08005697 | -4.45 | 0.00503553 | 0.1322962
0.08028958 | -4.4 | 0.004652169 | 0.1351438
0.08050161 | -4.35 | 0.004240556 | 0.1379914
0.08069632 | -4.3 | 0.003894292 | 0.140839
0.08087812 | -4.25 | 0.003636018 | 0.1436866
0.08104521 | -4.2 | 0.003341722 | 0.1465342
0.08120052 | -4.15 | 0.003106165 | 0.1493817
0.08134376 | -4.1 | 0.002864737 | 0.1522293
0.08147565 | -4.05 | 0.002637819 | 0.1550769
0.08159917 | -4 | 0.002470454 | 0.1579245
0.08171222 | -3.95 | 0.002261104 | 0.1607721
0.08181509 | -3.9 | 0.002057256 | 0.1636196
0.08191411 | -3.85 | 0.001980506 | 0.1664672
0.0820001 | -3.8 | 0.001719745 | 0.1693148
0.08208597 | -3.75 | 0.00171736 | 0.1721624
0.08216356 | -3.7 | 0.001551808 | 0.17501
0.08223644 | -3.65 | 0.001457633 | 0.1778576
0.08230237 | -3.6 | 0.001318599 | 0.1807052
0.08236466 | -3.55 | 0.001245738 | 0.1835527
0.08242005 | -3.5 | 0.001107902 | 0.1864003
0.08247561 | -3.45 | 0.001111181 | 0.1892479
0.08252291 | -3.4 | 0.0009459266 | 0.1920955
0.08257261 | -3.35 | 0.0009940527 | 0.1949431
0.0826137 | -3.3 | 0.0008217998 | 0.1977907
0.08265439 | -3.25 | 0.0008139022 | 0.2006383
0.08269092 | -3.2 | 0.0007306046 | 0.2034858
0.08272591 | -3.15 | 0.0006997592 | 0.2063334
0.08275829 | -3.1 | 0.000647453 | 0.209181
0.08279096 | -3.05 | 0.0006535656 | 0.2120286
0.08281839 | -3 | 0.0005485123 | 0.2148762

## T1-60K
DrainI | GateV | GM | IDLIN | VT
1.136952e-11 | -20 | #REF | -0.7311618 | -7.198799
1.450862e-11 | -19.95 | 6.278296e-11 | -0.728306
1.081807e-11 | -19.9 | -7.380927e-11 | -0.7254501
4.327788e-12 | -19.85 | -1.298076e-10 | -0.7225943
2.800676e-12 | -19.8 | -3.054154e-11 | -0.7197384
7.212342e-12 | -19.75 | 8.823466e-11 | -0.7168826
8.272855e-12 | -19.7 | 2.121058e-11 | -0.7140268
9.036411e-12 | -19.65 | 1.527077e-11 | -0.7111709
4.115708e-12 | -19.6 | -9.841556e-11 | -0.7083151
5.948575e-13 | -19.55 | -7.041539e-11 | -0.7054592
4.455075e-12 | -19.5 | 7.720553e-11 | -0.7026034
6.873002e-12 | -19.45 | 4.835928e-11 | -0.6997476
7.551737e-12 | -19.4 | 1.357439e-11 | -0.6968917
1.740191e-12 | -19.35 | -1.162327e-10 | -0.694036
-4.656553e-13 | -19.3 | -4.411592e-11 | -0.6911801
-1.262879e-13 | -19.25 | 6.787452e-12 | -0.6883243
7.042672e-12 | -19.2 | 1.433814e-10 | -0.6854685
5.812517e-12 | -19.15 | -2.460253e-11 | -0.6826126
4.200529e-12 | -19.1 | -3.224026e-11 | -0.6797568
2.979283e-13 | -19.05 | -7.805022e-11 | -0.6769009
-1.186801e-12 | -19 | -2.969503e-11 | -0.6740451
1.782602e-12 | -18.95 | 5.938896e-11 | -0.6711893
3.946038e-12 | -18.9 | 4.326773e-11 | -0.6683334
3.988448e-12 | -18.85 | 8.482233e-13 | -0.6654776
3.403389e-13 | -18.8 | -7.296052e-11 | -0.6626217
-2.586625e-12 | -18.75 | -5.854018e-11 | -0.6597659
1.70669e-13 | -18.7 | 5.514673e-11 | -0.6569102
2.885553e-12 | -18.65 | 5.429643e-11 | -0.6540543
7.127549e-12 | -18.6 | 8.484121e-11 | -0.6511985
2.715855e-12 | -18.55 | -8.823185e-11 | -0.6483426
-4.656553e-13 | -18.5 | -6.363118e-11 | -0.6454868
4.675982e-13 | -18.45 | 1.866535e-11 | -0.642631
2.418926e-12 | -18.4 | 3.902567e-11 | -0.6397751
3.182482e-12 | -18.35 | 1.527135e-11 | -0.6369193
4.370254e-12 | -18.3 | 2.37549e-11 | -0.6340634
-2.959577e-13 | -18.25 | -9.332566e-11 | -0.6312076
2.418926e-12 | -18.2 | 5.429851e-11 | -0.6283518
1.740191e-12 | -18.15 | -1.357439e-11 | -0.6254959
2.164408e-12 | -18.1 | 8.484454e-12 | -0.6226401
4.497486e-12 | -18.05 | 4.66605e-11 | -0.6197842
2.334077e-12 | -18 | -4.326883e-11 | -0.6169285
2.121997e-12 | -17.95 | -4.241672e-12 | -0.6140727
2.461337e-12 | -17.9 | 6.786638e-12 | -0.6112168
3.946038e-12 | -17.85 | 2.969448e-11 | -0.608361
4.836853e-12 | -17.8 | 1.78159e-11 | -0.6055051
5.600409e-12 | -17.75 | 1.527135e-11 | -0.6026493
2.758266e-12 | -17.7 | -5.684373e-11 | -0.5997935
5.13381e-12 | -17.65 | 4.75098e-11 | -0.5969376
6.236706e-12 | -17.6 | 2.205825e-11 | -0.5940818
7.339629e-12 | -17.55 | 2.205796e-11 | -0.5912259
6.321582e-12 | -17.5 | -2.036125e-11 | -0.5883701
3.903627e-12 | -17.45 | -4.835983e-11 | -0.5855143
5.727696e-12 | -17.4 | 3.648054e-11 | -0.5826584
5.51556e-12 | -17.35 | -4.242782e-12 | -0.5798027
7.466888e-12 | -17.3 | 3.902567e-11 | -0.5769468
6.321582e-12 | -17.25 | -2.290647e-11 | -0.574091
5.770107e-12 | -17.2 | -1.102968e-11 | -0.5712352
4.115708e-12 | -17.15 | -3.308722e-11 | -0.5683793
6.957851e-12 | -17.1 | 5.684373e-11 | -0.5655235
7.509299e-12 | -17.05 | 1.10287e-11 | -0.5626676
1.107259e-11 | -17 | 7.126686e-11 | -0.5598118
1.060596e-11 | -16.95 | -9.332677e-12 | -0.556956
9.630297e-12 | -16.9 | -1.951283e-11 | -0.5541001
8.951589e-12 | -16.85 | -1.357435e-11 | -0.5512443
1.175129e-11 | -16.8 | 5.599282e-11 | -0.5483884
1.115744e-11 | -16.75 | -1.187735e-11 | -0.5455326
1.353292e-11 | -16.7 | 4.75105e-11 | -0.5426768
1.40844e-11 | -16.65 | 1.102926e-11 | -0.5398209
1.073325e-11 | -16.6 | -6.702408e-11 | -0.5369652
1.276937e-11 | -16.55 | 4.072149e-11 | -0.5341093
1.336325e-11 | -16.5 | 1.18779e-11 | -0.5312535
1.395714e-11 | -16.45 | 1.18779e-11 | -0.5283977
1.51025e-11 | -16.4 | 2.290671e-11 | -0.5255418
1.641748e-11 | -16.35 | 2.629992e-11 | -0.522686
1.480555e-11 | -16.3 | -3.223792e-11 | -0.5198301
1.518732e-11 | -16.25 | 7.635675e-12 | -0.5169743
1.692654e-11 | -16.2 | 3.478493e-11 | -0.5141185
1.781739e-11 | -16.15 | 1.781645e-11 | -0.5112626
2.036254e-11 | -16.1 | 5.090395e-11 | -0.5084068
2.099887e-11 | -16.05 | 1.27262e-11 | -0.5055509
2.282294e-11 | -16 | 3.648193e-11 | -0.5026951
2.074435e-11 | -15.95 | -4.157159e-11 | -0.4998393
2.023531e-11 | -15.9 | -1.018071e-11 | -0.4969835
2.180484e-11 | -15.85 | 3.139092e-11 | -0.4941277
2.227146e-11 | -15.8 | 9.332499e-12 | -0.4912718
2.418035e-11 | -15.75 | 3.817765e-11 | -0.488416
2.689524e-11 | -15.7 | 5.429747e-11 | -0.4855601
2.553779e-11 | -15.65 | -2.714874e-11 | -0.4827043
2.668313e-11 | -15.6 | 2.290703e-11 | -0.4798485
2.757394e-11 | -15.55 | 1.781624e-11 | -0.4769927
2.854963e-11 | -15.5 | 1.951376e-11 | -0.4741368
3.198561e-11 | -15.45 | 6.871921e-11 | -0.471281
3.207046e-11 | -15.4 | 1.696969e-12 | -0.4684251
3.249467e-11 | -15.35 | 8.484454e-12 | -0.4655693
3.364001e-11 | -15.3 | 2.290659e-11 | -0.4627135
3.317338e-11 | -15.25 | -9.332499e-12 | -0.4598577
3.364001e-11 | -15.2 | 9.332499e-12 | -0.4570018
3.839104e-11 | -15.15 | 9.50203e-11 | -0.454146
3.928188e-11 | -15.1 | 1.781713e-11 | -0.4512902
4.01727e-11 | -15.05 | 1.781624e-11 | -0.4484343
4.059686e-11 | -15 | 8.483182e-12 | -0.4455785
4.352388e-11 | -14.95 | 5.854017e-11 | -0.4427227
4.636602e-11 | -14.9 | 5.684265e-11 | -0.4398668
4.942025e-11 | -14.85 | 6.10854e-11 | -0.437011
4.950507e-11 | -14.8 | 1.696414e-12 | -0.4341552
5.328044e-11 | -14.75 | 7.550709e-11 | -0.4312993
5.400158e-11 | -14.7 | 1.442285e-11 | -0.4284435
5.624984e-11 | -14.65 | 4.496497e-11 | -0.4255876
6.032216e-11 | -14.6 | 8.144776e-11 | -0.4227319
6.201895e-11 | -14.55 | 3.39355e-11 | -0.419876
6.685483e-11 | -14.5 | 9.671726e-11 | -0.4170202
6.800019e-11 | -14.45 | 2.290714e-11 | -0.4141643
7.20301e-11 | -14.4 | 8.0598e-11 | -0.4113085
7.423592e-11 | -14.35 | 4.411705e-11 | -0.4084527
7.847789e-11 | -14.3 | 8.483903e-11 | -0.4055968
8.098069e-11 | -14.25 | 5.005588e-11 | -0.402741
8.564691e-11 | -14.2 | 9.332388e-11 | -0.3998852
8.865872e-11 | -14.15 | 6.023603e-11 | -0.3970293
9.489445e-11 | -14.1 | 1.247166e-10 | -0.3941735
1.003242e-10 | -14.05 | 1.085944e-10 | -0.3913177
1.029967e-10 | -14 | 5.344926e-11 | -0.3884618
1.107595e-10 | -13.95 | 1.552563e-10 | -0.385606
1.145773e-10 | -13.9 | 7.63553e-11 | -0.3827502
1.187345e-10 | -13.85 | 8.314476e-11 | -0.3798944
1.266246e-10 | -13.8 | 1.578015e-10 | -0.3770385
1.308666e-10 | -13.75 | 8.483959e-11 | -0.3741827
1.362539e-10 | -13.7 | 1.077467e-10 | -0.3713268
1.443985e-10 | -13.65 | 1.628919e-10 | -0.368471
1.492768e-10 | -13.6 | 9.756733e-11 | -0.3656152
1.556398e-10 | -13.55 | 1.272594e-10 | -0.3627594
1.659479e-10 | -13.5 | 2.061604e-10 | -0.3599035
1.701475e-10 | -13.45 | 8.399138e-11 | -0.3570477
1.761287e-10 | -13.4 | 1.196233e-10 | -0.3541918
1.844854e-10 | -13.35 | 1.671377e-10 | -0.351336
1.941572e-10 | -13.3 | 1.93434e-10 | -0.3484802
2.049318e-10 | -13.25 | 2.154924e-10 | -0.3456244
2.149005e-10 | -13.2 | 1.993736e-10 | -0.3427685
2.244026e-10 | -13.15 | 1.900406e-10 | -0.3399127
2.352197e-10 | -13.1 | 2.163452e-10 | -0.3370569
2.454005e-10 | -13.05 | 2.036147e-10 | -0.334201
2.581689e-10 | -13 | 2.553675e-10 | -0.3313452
2.736522e-10 | -12.95 | 3.09665e-10 | -0.3284893
2.8939e-10 | -12.9 | 3.147548e-10 | -0.3256335
3.006313e-10 | -12.85 | 2.248291e-10 | -0.3227777
3.168357e-10 | -12.8 | 3.240873e-10 | -0.3199219
3.313433e-10 | -12.75 | 2.901512e-10 | -0.317066
3.520443e-10 | -12.7 | 4.140172e-10 | -0.3142102
3.690123e-10 | -12.65 | 3.393584e-10 | -0.3113543
3.905616e-10 | -12.6 | 4.309935e-10 | -0.3084985
4.117292e-10 | -12.55 | 4.233497e-10 | -0.3056427
4.356116e-10 | -12.5 | 4.776472e-10 | -0.3027869
4.603e-10 | -12.45 | 4.937665e-10 | -0.299931
4.868985e-10 | -12.4 | 5.319663e-10 | -0.2970752
5.161273e-10 | -12.35 | 5.845858e-10 | -0.2942194
5.495135e-10 | -12.3 | 6.677211e-10 | -0.2913635
5.844269e-10 | -12.25 | 6.982654e-10 | -0.2885077
6.1951e-10 | -12.2 | 7.016594e-10 | -0.2856519
6.600656e-10 | -12.15 | 8.111081e-10 | -0.282796
6.984576e-10 | -12.1 | 7.67852e-10 | -0.2799402
7.455461e-10 | -12.05 | 9.417675e-10 | -0.2770844
7.956467e-10 | -12 | 1.002008e-09 | -0.2742285
8.481653e-10 | -11.95 | 1.050367e-09 | -0.2713727
9.031019e-10 | -11.9 | 1.098729e-09 | -0.2685168
9.650807e-10 | -11.85 | 1.239594e-09 | -0.2656611
1.029732e-09 | -11.8 | 1.293021e-09 | -0.2628052
1.101298e-09 | -11.75 | 1.431316e-09 | -0.2599494
1.175452e-09 | -11.7 | 1.48307e-09 | -0.2570935
1.259448e-09 | -11.65 | 1.67991e-09 | -0.2542377
1.348365e-09 | -11.6 | 1.778365e-09 | -0.2513819
1.437621e-09 | -11.55 | 1.785114e-09 | -0.2485261
1.540367e-09 | -11.5 | 2.05492e-09 | -0.2456702
1.64761e-09 | -11.45 | 2.144856e-09 | -0.2428144
1.765756e-09 | -11.4 | 2.362903e-09 | -0.2399585
1.89264e-09 | -11.35 | 2.537729e-09 | -0.2371027
2.027246e-09 | -11.3 | 2.692098e-09 | -0.2342469
2.164778e-09 | -11.25 | 2.750638e-09 | -0.231391
2.320383e-09 | -11.2 | 3.112076e-09 | -0.2285352
2.483156e-09 | -11.15 | 3.255459e-09 | -0.2256794
2.659547e-09 | -11.1 | 3.527876e-09 | -0.2228236
2.84612e-09 | -11.05 | 3.731436e-09 | -0.2199677
3.04614e-09 | -11 | 4.000394e-09 | -0.2171119
3.255493e-09 | -10.95 | 4.187048e-09 | -0.214256
3.481858e-09 | -10.9 | 4.527272e-09 | -0.2114002
3.721203e-09 | -10.85 | 4.786982e-09 | -0.2085444
3.973657e-09 | -10.8 | 5.049062e-09 | -0.2056886
4.241935e-09 | -10.75 | 5.365536e-09 | -0.2028327
4.523151e-09 | -10.7 | 5.624297e-09 | -0.1999769
4.824136e-09 | -10.65 | 6.019677e-09 | -0.197121
5.137296e-09 | -10.6 | 6.263299e-09 | -0.1942652
5.473025e-09 | -10.55 | 6.71455e-09 | -0.1914094
5.823856e-09 | -10.5 | 7.016583e-09 | -0.1885536
6.195473e-09 | -10.45 | 7.432329e-09 | -0.1856977
6.588981e-09 | -10.4 | 7.870128e-09 | -0.1828419
7.012736e-09 | -10.35 | 8.475217e-09 | -0.1799861
7.457574e-09 | -10.3 | 8.896734e-09 | -0.1771302
7.943096e-09 | -10.25 | 9.7104e-09 | -0.1742744
8.47176e-09 | -10.2 | 1.057324e-08 | -0.1714185
9.055107e-09 | -10.15 | 1.166689e-08 | -0.1685627
9.709723e-09 | -10.1 | 1.309252e-08 | -0.1657069
1.045788e-08 | -10.05 | 1.496308e-08 | -0.1628511
1.13378e-08 | -10 | 1.759832e-08 | -0.1599952
1.2395e-08 | -9.95 | 2.114393e-08 | -0.1571394
1.366775e-08 | -9.9 | 2.545488e-08 | -0.1542835
1.526952e-08 | -9.85 | 3.203597e-08 | -0.1514278
1.731232e-08 | -9.8 | 4.085577e-08 | -0.1485719
1.994313e-08 | -9.75 | 5.261595e-08 | -0.1457161
2.340969e-08 | -9.7 | 6.933109e-08 | -0.1428602
2.804728e-08 | -9.65 | 9.275134e-08 | -0.1400044
3.425826e-08 | -9.6 | 1.242215e-07 | -0.1371486
4.267485e-08 | -9.55 | 1.683311e-07 | -0.1342927
5.409128e-08 | -9.5 | 2.283278e-07 | -0.1314369
6.973596e-08 | -9.45 | 3.128924e-07 | -0.1285811
9.125433e-08 | -9.4 | 4.303657e-07 | -0.1257252
1.205796e-07 | -9.35 | 5.865144e-07 | -0.1228694
1.609045e-07 | -9.3 | 8.064942e-07 | -0.1200136
2.158274e-07 | -9.25 | 1.098455e-06 | -0.1171577
2.917226e-07 | -9.2 | 1.517898e-06 | -0.1143019
3.95578e-07 | -9.15 | 2.077099e-06 | -0.1114461
5.335827e-07 | -9.1 | 2.760138e-06 | -0.1085903
7.279065e-07 | -9.05 | 3.88646e-06 | -0.1057344
9.93418e-07 | -9 | 5.31021e-06 | -0.1028786
1.353876e-06 | -8.95 | 7.209139e-06 | -0.1000227
1.844614e-06 | -8.9 | 9.81472e-06 | -0.09716689
2.50882e-06 | -8.85 | 1.328433e-05 | -0.0943111
3.406101e-06 | -8.8 | 1.794554e-05 | -0.09145526
4.605582e-06 | -8.75 | 2.398954e-05 | -0.08859941
6.176403e-06 | -8.7 | 3.141628e-05 | -0.08574357
8.353659e-06 | -8.65 | 4.354496e-05 | -0.08288773
1.125907e-05 | -8.6 | 5.810918e-05 | -0.08003194
1.513458e-05 | -8.55 | 7.750981e-05 | -0.07717609
2.026062e-05 | -8.5 | 0.0001025205 | -0.07432025
2.702593e-05 | -8.45 | 0.0001353056 | -0.07146441
3.591577e-05 | -8.4 | 0.0001777961 | -0.06860856
4.755976e-05 | -8.35 | 0.0002328835 | -0.06575277
6.228764e-05 | -8.3 | 0.0002945564 | -0.06289693
8.180508e-05 | -8.25 | 0.0003903472 | -0.06004109
0.0001071393 | -8.2 | 0.0005066825 | -0.05718524
0.0001396211 | -8.15 | 0.0006496336 | -0.0543294
0.0001811139 | -8.1 | 0.0008298691 | -0.05147361
0.000233778 | -8.05 | 0.001053277 | -0.04861777
0.0003001491 | -8 | 0.001327419 | -0.04576192
0.0003834246 | -7.95 | 0.001665503 | -0.04290608
0.0004873235 | -7.9 | 0.00207799 | -0.04005026
0.0006125912 | -7.85 | 0.002505344 | -0.03719442
0.0007704463 | -7.8 | 0.003157119 | -0.0343386
0.0009647337 | -7.75 | 0.003885734 | -0.03148276
0.001201409 | -7.7 | 0.004733481 | -0.02862692
0.001487538 | -7.65 | 0.005722619 | -0.0257711
0.001831727 | -7.6 | 0.006883744 | -0.02291526
0.002242895 | -7.55 | 0.008223414 | -0.02005944
0.002731029 | -7.5 | 0.00976264 | -0.0172036
0.003306823 | -7.45 | 0.01151585 | -0.01434775
0.0039807 | -7.4 | 0.01347762 | -0.01149194
0.004765083 | -7.35 | 0.01568758 | -0.008636093
0.00563811 | -7.3 | 0.01746065 | -0.005780276
0.006682381 | -7.25 | 0.02088535 | -0.002924433
0.007869688 | -7.2 | 0.02374604 | -6.858923e-05
0.009211356 | -7.15 | 0.02683351 | 0.002787227
0.01071501 | -7.1 | 0.03007304 | 0.005643071
0.01238779 | -7.05 | 0.03345563 | 0.008498887
0.01423226 | -7 | 0.03688929 | 0.01135473
0.01624828 | -6.95 | 0.04032025 | 0.01421057
0.01843075 | -6.9 | 0.04364966 | 0.01706639
0.02077285 | -6.85 | 0.04684181 | 0.01992223
0.02323994 | -6.8 | 0.04934209 | 0.02277805
0.02585238 | -6.75 | 0.0522486 | 0.02563389
0.02856584 | -6.7 | 0.05426904 | 0.02848974
0.03135692 | -6.65 | 0.05582193 | 0.03134555
0.03419765 | -6.6 | 0.05681448 | 0.0342014
0.03705721 | -6.55 | 0.05719151 | 0.03705721
0.03990931 | -6.5 | 0.0570418 | 0.03991306
0.04272189 | -6.45 | 0.0562513 | 0.0427689
0.04547285 | -6.4 | 0.05501943 | 0.04562472
0.04813508 | -6.35 | 0.0532444 | 0.04848056
0.05067647 | -6.3 | 0.05082808 | 0.05133638
0.0531169 | -6.25 | 0.04880842 | 0.05419222
0.05542538 | -6.2 | 0.04616943 | 0.05704806
0.05759997 | -6.15 | 0.04349204 | 0.05990388
0.05963601 | -6.1 | 0.04072069 | 0.06275972
0.06153216 | -6.05 | 0.0379233 | 0.06561554
0.06329325 | -6 | 0.03522159 | 0.06847138
0.06492151 | -5.95 | 0.03256517 | 0.07132723
0.06642468 | -5.9 | 0.03006341 | 0.07418304
0.06780761 | -5.85 | 0.02765854 | 0.07703889
0.06907108 | -5.8 | 0.02526968 | 0.0798947
0.07023856 | -5.75 | 0.02334943 | 0.08275055
0.0713113 | -5.7 | 0.02145476 | 0.08560639
0.07229205 | -5.65 | 0.01961511 | 0.08846221
0.07319128 | -5.6 | 0.01798444 | 0.09131805
0.07401443 | -5.55 | 0.01646305 | 0.09417387
0.07477162 | -5.5 | 0.01514384 | 0.09702971
0.07546466 | -5.45 | 0.01386071 | 0.09988555
0.07609737 | -5.4 | 0.01265429 | 0.1027414
0.07667975 | -5.35 | 0.0116476 | 0.1055972
0.0772129 | -5.3 | 0.01066303 | 0.108453
0.07770499 | -5.25 | 0.009841732 | 0.1113089
0.07815408 | -5.2 | 0.00898179 | 0.1141647
0.07857022 | -5.15 | 0.008322942 | 0.1170205
0.07895201 | -5.1 | 0.007635773 | 0.1198764
0.07930616 | -5.05 | 0.007083009 | 0.1227322
0.07963236 | -5 | 0.006524002 | 0.125588
0.07993305 | -4.95 | 0.006013639 | 0.1284439
0.08020974 | -4.9 | 0.005533876 | 0.1312997
0.08046679 | -4.85 | 0.00514103 | 0.1341555
0.08070398 | -4.8 | 0.004743812 | 0.1370114
0.08092058 | -4.75 | 0.004332049 | 0.1398672
0.08112451 | -4.7 | 0.004078581 | 0.142723
0.08131257 | -4.65 | 0.003761224 | 0.1455789
0.08148545 | -4.6 | 0.003457503 | 0.1484347
0.08164752 | -4.55 | 0.003241468 | 0.1512905
0.08179749 | -4.5 | 0.002999294 | 0.1541464
0.08193627 | -4.45 | 0.002775629 | 0.1570022
0.08206683 | -4.4 | 0.002611145 | 0.159858
0.08218645 | -4.35 | 0.002392521 | 0.1627139
0.08229873 | -4.3 | 0.002245469 | 0.1655697
0.08240282 | -4.25 | 0.002081833 | 0.1684255
0.08249834 | -4.2 | 0.001910471 | 0.1712814
0.08258822 | -4.15 | 0.001797537 | 0.1741372
0.08267307 | -4.1 | 0.001697087 | 0.176993
0.08275084 | -4.05 | 0.001555392 | 0.1798488
0.08282413 | -4 | 0.001465673 | 0.1827047
0.08289037 | -3.95 | 0.001324864 | 0.1855605
0.08295407 | -3.9 | 0.00127405 | 0.1884163
0.08301234 | -3.85 | 0.001165266 | 0.1912722
0.08306599 | -3.8 | 0.001073183 | 0.194128
0.08311678 | -3.75 | 0.001015813 | 0.1969839
0.0831686 | -3.7 | 0.001036228 | 0.1998397
0.08320948 | -3.65 | 0.0008177765 | 0.2026955
0.08325183 | -3.6 | 0.0008468298 | 0.2055514
0.08329017 | -3.55 | 0.0007669635 | 0.2084072
0.08332931 | -3.5 | 0.0007826097 | 0.211263
0.08336177 | -3.45 | 0.0006492442 | 0.2141188
0.08339366 | -3.4 | 0.0006379193 | 0.2169747
0.0834242 | -3.35 | 0.0006107963 | 0.2198305
0.08345317 | -3.3 | 0.0005793577 | 0.2226863
0.08347785 | -3.25 | 0.0004936759 | 0.2255422
0.08350316 | -3.2 | 0.0005061929 | 0.228398
0.08352537 | -3.15 | 0.000444204 | 0.2312538
0.08354956 | -3.1 | 0.0004836898 | 0.2341097
0.08356768 | -3.05 | 0.0003623966 | 0.2369655
0.08358641 | -3 | 0.0003746155 | 0.2398213