## T3-0k
DrainI | DrainV | GateI | GateV
-1.110853e-11 | 0 | 6.733826e-10 | -20
3.232914e-11 | 1 | 2.400309e-10 | -20
2.740846e-11 | 2 | 5.790557e-11 | -20
4.323097e-11 | 3 | -2.817635e-11 | -20
3.89466e-11 | 4 | -6.26007e-11 | -20
4.475809e-11 | 5 | -7.735396e-11 | -20
5.163001e-11 | 6 | -9.130863e-11 | -20
5.871409e-11 | 7 | -9.391465e-11 | -20
6.41438e-11 | 8 | -9.433498e-11 | -20
7.330642e-11 | 9 | -9.706708e-11 | -20
7.127027e-11 | 10 | -9.904255e-11 | -20
8.378406e-11 | 11 | -9.63945e-11 | -20
8.904408e-11 | 12 | -9.790768e-11 | -20
8.225695e-11 | 13 | -9.597423e-11 | -20
8.518392e-11 | 14 | -9.559592e-11 | -20
8.815329e-11 | 15 | -9.824397e-11 | -20
9.396475e-11 | 16 | -1.049271e-10 | -20
8.985004e-11 | 17 | -9.832801e-11 | -20
9.383749e-11 | 18 | -1.052634e-10 | -20
9.570397e-11 | 19 | -9.719314e-11 | -20
9.672202e-11 | 20 | -1.02195e-10 | -20
9.952172e-11 | 21 | -9.900053e-11 | -20
9.875817e-11 | 22 | -9.521761e-11 | -20
1.049938e-10 | 23 | -9.85802e-11 | -20
1.036364e-10 | 24 | -9.631046e-11 | -20
1.081329e-10 | 25 | -9.441903e-11 | -20
1.140716e-10 | 26 | -9.404072e-11 | -20
1.13096e-10 | 27 | -9.458717e-11 | -20
1.161926e-10 | 28 | -9.391465e-11 | -20
1.146231e-10 | 29 | -9.95049e-11 | -20
1.218768e-10 | 30 | -9.752937e-11 | -20
1.197558e-10 | 31 | -9.572204e-11 | -20
1.190771e-10 | 32 | -9.929479e-11 | -20
1.282822e-10 | 33 | -1.004717e-10 | -20
1.222162e-10 | 34 | -9.40828e-11 | -20
1.276035e-10 | 35 | -1.011441e-10 | -20
1.336271e-10 | 36 | -1.016906e-10 | -20
1.277307e-10 | 37 | -9.937884e-11 | -20
1.351117e-10 | 38 | -9.324214e-11 | -20
1.293002e-10 | 39 | -1.016486e-10 | -20
1.320999e-10 | 40 | -9.223339e-11 | -20
1.370206e-10 | 41 | -9.328416e-11 | -20
1.368934e-10 | 42 | -9.988321e-11 | -20
1.380387e-10 | 43 | -9.694096e-11 | -20
1.431714e-10 | 44 | -9.467122e-11 | -20
1.4525e-10 | 45 | -9.790768e-11 | -20
1.438502e-10 | 46 | -1.003876e-10 | -20
1.474982e-10 | 47 | -9.933682e-11 | -20
1.448682e-10 | 48 | -1.015645e-10 | -20
1.498313e-10 | 49 | -1.011021e-10 | -20
1.552186e-10 | 50 | -9.870632e-11 | -20
1.452076e-10 | 51 | -9.467122e-11 | -20
1.624299e-10 | 52 | -9.790768e-11 | -20
1.55261e-10 | 53 | -9.626844e-11 | -20
1.556852e-10 | 54 | -1.004717e-10 | -20
1.611998e-10 | 55 | -9.109852e-11 | -20
1.56067e-10 | 56 | -8.803014e-11 | -20
1.617088e-10 | 57 | -9.395668e-11 | -20
1.656114e-10 | 58 | -1.00892e-10 | -20
1.614967e-10 | 59 | -9.429291e-11 | -20
1.653145e-10 | 60 | -9.807583e-11 | -20
1.66078e-10 | 61 | -9.425088e-11 | -20
1.651448e-10 | 62 | -9.698298e-11 | -20
1.73756e-10 | 63 | -9.975709e-11 | -20
1.740529e-10 | 64 | -1.013123e-10 | -20
1.70023e-10 | 65 | -9.496548e-11 | -20
1.769374e-10 | 66 | -9.824397e-11 | -20
1.710411e-10 | 67 | -9.538575e-11 | -20
1.787615e-10 | 68 | -9.172896e-11 | -20
1.836821e-10 | 69 | -9.181306e-11 | -20
1.787615e-10 | 70 | -9.668877e-11 | -20
1.886028e-10 | 71 | -8.491974e-11 | -20
1.840215e-10 | 72 | -9.50075e-11 | -20
1.818157e-10 | 73 | -9.404072e-11 | -20
1.936507e-10 | 74 | -8.912299e-11 | -20
1.89536e-10 | 75 | -9.240148e-11 | -20
1.920388e-10 | 76 | -1.004297e-10 | -20
1.988259e-10 | 77 | -9.65627e-11 | -20
1.92972e-10 | 78 | -9.597423e-11 | -20
2.027709e-10 | 79 | -9.80338e-11 | -20
2.040859e-10 | 80 | -9.845413e-11 | -20
1.972564e-10 | 81 | -9.454515e-11 | -20
2.096005e-10 | 82 | -9.521761e-11 | -20
2.084127e-10 | 83 | -9.954693e-11 | -20
2.070977e-10 | 84 | -9.349432e-11 | -20
2.138849e-10 | 85 | -9.475526e-11 | -20
2.120184e-10 | 86 | -9.40828e-11 | -20
2.184238e-10 | 87 | -1.00934e-10 | -20
2.29071e-10 | 88 | -1.021109e-10 | -20
2.157937e-10 | 89 | -9.91266e-11 | -20
2.368763e-10 | 90 | -1.010181e-10 | -20
1.749557e-07 | 91 | -1.141321e-10 | -20
3.492629e-06 | 92 | -1.012282e-10 | -20
0.0001154578 | 93 | -2.678929e-11 | -20
0.008544108 | 94 | 1.498357e-12 | -20
0.00999986 | 95 | 6.149158e-10 | -20
0.009999898 | 96 | -1.987008e-10 | -20
0.009999874 | 97 | -2.030301e-10 | -20
0.009999863 | 98 | -2.022736e-10 | -20
0.009999883 | 99 | -1.877304e-10 | -20
0.009999889 | 100 | -1.720525e-10 | -20
0.009999925 | 101 | -1.604095e-10 | -20
0.00999993 | 102 | -1.559121e-10 | -20
0.009999948 | 103 | -1.559541e-10 | -20
0.009999929 | 104 | -1.541888e-10 | -20
0.009999935 | 105 | -1.561643e-10 | -20
0.009999925 | 106 | -1.469172e-10 | -20
0.009999941 | 107 | -1.484304e-10 | -20
0.009999935 | 108 | -1.381745e-10 | -20
0.009999945 | 109 | -1.417893e-10 | -20
0.009999926 | 110 | -1.412429e-10 | -20
0.00999993 | 111 | -1.376281e-10 | -20
0.009999921 | 112 | -1.410747e-10 | -20
0.009999936 | 113 | -1.324161e-10 | -20
0.009999932 | 114 | -1.352323e-10 | -20
0.009999938 | 115 | -1.341814e-10 | -20
0.009999919 | 116 | -1.330887e-10 | -20
0.009999921 | 117 | -1.340554e-10 | -20
0.009999919 | 118 | -1.425879e-10 | -20
0.009999927 | 119 | -1.400239e-10 | -20
0.009999926 | 120 | -1.383006e-10 | -20
0.009999928 | 121 | -1.38847e-10 | -20
0.009999915 | 122 | -1.37502e-10 | -20
0.009999911 | 123 | -1.480521e-10 | -20
0.009999915 | 124 | -1.450258e-10 | -20
0.009999922 | 125 | -1.419994e-10 | -20
0.009999928 | 126 | -1.3746e-10 | -20
0.009999921 | 127 | -1.410747e-10 | -20
0.009999913 | 128 | -1.38889e-10 | -20
0.009999909 | 129 | -1.401501e-10 | -20
0.009999921 | 130 | -1.396456e-10 | -20
0.009999917 | 131 | -1.403602e-10 | -20
0.009999925 | 132 | -1.451518e-10 | -20
0.009999911 | 133 | -1.369135e-10 | -20
0.00999991 | 134 | -1.325422e-10 | -20
0.009999904 | 135 | -1.342235e-10 | -20
0.00999992 | 136 | -1.33593e-10 | -20
0.009999913 | 137 | -1.347279e-10 | -20
0.009999927 | 138 | -1.340554e-10 | -20
0.009999908 | 139 | -1.322059e-10 | -20
0.00999991 | 140 | -1.314494e-10 | -20
0.009999895 | 141 | -1.401501e-10 | -20
0.009999915 | 142 | -1.367874e-10 | -20
0.009999913 | 143 | -1.338032e-10 | -20
0.009999925 | 144 | -1.361569e-10 | -20
0.009999905 | 145 | -1.391413e-10 | -20
0.009999911 | 146 | -1.314494e-10 | -20
0.009999899 | 147 | -1.321219e-10 | -20
0.009999915 | 148 | -1.294318e-10 | -20
0.009999909 | 149 | -1.2712e-10 | -20
0.009999919 | 150 | -1.373759e-10 | -20

## Settings
==================================
T3-0k
==================================
Test Name | vds-id#1@1
Mode | Sweeping
Speed | Normal
Sweep Delay | 0
Hold Time | 0
Site Coordinate | 0,0
Last Executed | 07/11/2026 15:49:21
Clarius+ Version | V1.12
Execution Time | 00:00:00:11
Interlock | High Voltage Enabled
Device Terminal | Drain | Bulk | Source | Gate
Instrument | SMU3 | GNDU | SMU4 | SMU1
Name | DrainV | N/A | SourceV | GateV
Operation Mode | Voltage Linear Sweep | Common | Voltage Bias | Voltage Bias
Master/Subordinate | Master | N/A | N/A | N/A
Start/Bias | 0 | 0 | 0 | -20
Stop | 150 | N/A | N/A | N/A
Step | 1 | N/A | N/A | N/A
Number of Points | 151 | N/A | 0 | 0
Compliance | 0.01 | N/A | 0.1 | 0.1
Measure Current | Measured | N/A | No | Measured
Measure Voltage | Programmed | N/A | No | Programmed
Current Range | Limited Auto=1uA | N/A | Auto | Limited Auto=1uA
Voltage Range | Best Fixed | N/A | Best Fixed | Best Fixed
AC Measure I Range | N/A | N/A | N/A | N/A
Dual Sweep | Disabled | N/A | N/A | N/A
Pulse Mode | Disabled | N/A | Disabled | Disabled
Pulse On Time | N/A | N/A | N/A | N/A
Pulse Off Time | N/A | N/A | N/A | N/A
Pulse Base Voltage | N/A | N/A | N/A | N/A
Presoak | N/A | N/A | N/A | N/A
Frequency Mode | N/A | N/A | N/A | N/A
Frequency | N/A | N/A | N/A | N/A
Start Frequency | N/A | N/A | N/A | N/A
Stop Frequency | N/A | N/A | N/A | N/A
Frequency Points | N/A | N/A | N/A | N/A
AC Drive Signal | OFF | N/A | OFF | OFF
Overvoltage Protection
Compensation | NA
CVU Path | Direct
==================================
T2-0k
==================================
Test Name | vds-id#1@1
Mode | Sweeping
Speed | Normal
Sweep Delay | 0
Hold Time | 0
Site Coordinate | 0,0
Last Executed | 07/11/2026 15:47:45
Clarius+ Version | V1.12
Execution Time | 00:00:00:11
Interlock | High Voltage Enabled
Device Terminal | Drain | Bulk | Source | Gate
Instrument | SMU3 | GNDU | SMU4 | SMU1
Name | DrainV | N/A | SourceV | GateV
Operation Mode | Voltage Linear Sweep | Common | Voltage Bias | Voltage Bias
Master/Subordinate | Master | N/A | N/A | N/A
Start/Bias | 0 | 0 | 0 | -20
Stop | 150 | N/A | N/A | N/A
Step | 1 | N/A | N/A | N/A
Number of Points | 151 | N/A | 0 | 0
Compliance | 0.01 | N/A | 0.1 | 0.1
Measure Current | Measured | N/A | No | Measured
Measure Voltage | Programmed | N/A | No | Programmed
Current Range | Limited Auto=1uA | N/A | Auto | Limited Auto=1uA
Voltage Range | Best Fixed | N/A | Best Fixed | Best Fixed
AC Measure I Range | N/A | N/A | N/A | N/A
Dual Sweep | Disabled | N/A | N/A | N/A
Pulse Mode | Disabled | N/A | Disabled | Disabled
Pulse On Time | N/A | N/A | N/A | N/A
Pulse Off Time | N/A | N/A | N/A | N/A
Pulse Base Voltage | N/A | N/A | N/A | N/A
Presoak | N/A | N/A | N/A | N/A
Frequency Mode | N/A | N/A | N/A | N/A
Frequency | N/A | N/A | N/A | N/A
Start Frequency | N/A | N/A | N/A | N/A
Stop Frequency | N/A | N/A | N/A | N/A
Frequency Points | N/A | N/A | N/A | N/A
AC Drive Signal | OFF | N/A | OFF | OFF
Overvoltage Protection
Compensation | NA
CVU Path | Direct
==================================
T1-0k
==================================
Test Name | vds-id#1@1
Mode | Sweeping
Speed | Normal
Sweep Delay | 0
Hold Time | 0
Site Coordinate | 0,0
Last Executed | 07/11/2026 15:45:50
Clarius+ Version | V1.12
Execution Time | 00:00:00:11
Interlock | High Voltage Enabled
Device Terminal | Drain | Bulk | Source | Gate
Instrument | SMU3 | GNDU | SMU4 | SMU1
Name | DrainV | N/A | SourceV | GateV
Operation Mode | Voltage Linear Sweep | Common | Voltage Bias | Voltage Bias
Master/Subordinate | Master | N/A | N/A | N/A
Start/Bias | 0 | 0 | 0 | -20
Stop | 150 | N/A | N/A | N/A
Step | 1 | N/A | N/A | N/A
Number of Points | 151 | N/A | 0 | 0
Compliance | 0.01 | N/A | 0.1 | 0.1
Measure Current | Measured | N/A | No | Measured
Measure Voltage | Programmed | N/A | No | Programmed
Current Range | Limited Auto=1uA | N/A | Auto | Limited Auto=1uA
Voltage Range | Best Fixed | N/A | Best Fixed | Best Fixed
AC Measure I Range | N/A | N/A | N/A | N/A
Dual Sweep | Disabled | N/A | N/A | N/A
Pulse Mode | Disabled | N/A | Disabled | Disabled
Pulse On Time | N/A | N/A | N/A | N/A
Pulse Off Time | N/A | N/A | N/A | N/A
Pulse Base Voltage | N/A | N/A | N/A | N/A
Presoak | N/A | N/A | N/A | N/A
Frequency Mode | N/A | N/A | N/A | N/A
Frequency | N/A | N/A | N/A | N/A
Start Frequency | N/A | N/A | N/A | N/A
Stop Frequency | N/A | N/A | N/A | N/A
Frequency Points | N/A | N/A | N/A | N/A
AC Drive Signal | OFF | N/A | OFF | OFF
Overvoltage Protection
Compensation | NA
CVU Path | Direct

## T2-0k
DrainI | DrainV | GateI | GateV
6.028983e-12 | 0 | 6.853196e-10 | -20
1.714293e-11 | 1 | 2.503288e-10 | -20
4.115241e-11 | 2 | 6.765699e-11 | -20
4.217046e-11 | 3 | -1.384337e-11 | -20
4.798195e-11 | 4 | -5.42783e-11 | -20
5.786571e-11 | 5 | -7.874107e-11 | -20
5.905346e-11 | 6 | -8.071654e-11 | -20
6.346509e-11 | 7 | -9.000567e-11 | -20
6.728285e-11 | 8 | -8.386897e-11 | -20
7.440934e-11 | 9 | -9.277978e-11 | -20
8.204487e-11 | 10 | -8.992157e-11 | -20
8.369921e-11 | 11 | -9.668877e-11 | -20
8.590503e-11 | 12 | -9.420886e-11 | -20
8.760181e-11 | 13 | -9.530171e-11 | -20
8.598988e-11 | 14 | -1.016486e-10 | -20
8.806844e-11 | 15 | -9.744533e-11 | -20
9.913992e-11 | 16 | -9.652062e-11 | -20
8.951068e-11 | 17 | -9.49234e-11 | -20
1.033819e-10 | 18 | -8.803014e-11 | -20
1.024062e-10 | 19 | -8.908096e-11 | -20
1.04612e-10 | 20 | -9.282181e-11 | -20
1.05418e-10 | 21 | -9.992523e-11 | -20
1.053756e-10 | 22 | -9.021583e-11 | -20
1.112719e-10 | 23 | -9.874834e-11 | -20
1.167865e-10 | 24 | -9.652062e-11 | -20
1.141141e-10 | 25 | -9.761347e-11 | -20
1.198831e-10 | 26 | -8.87867e-11 | -20
1.173804e-10 | 27 | -9.975709e-11 | -20
1.222586e-10 | 28 | -9.328416e-11 | -20
1.214526e-10 | 29 | -9.298995e-11 | -20
1.25228e-10 | 30 | -9.589013e-11 | -20
1.274338e-10 | 31 | -9.051004e-11 | -20
1.332877e-10 | 32 | -9.076223e-11 | -20
1.323969e-10 | 33 | -8.899692e-11 | -20
1.327787e-10 | 34 | -9.563794e-11 | -20
1.396506e-10 | 35 | -8.748374e-11 | -20
1.336695e-10 | 36 | -9.530171e-11 | -20
1.393961e-10 | 37 | -8.929107e-11 | -20
1.424079e-10 | 38 | -9.315804e-11 | -20
1.371903e-10 | 39 | -9.584811e-11 | -20
1.477952e-10 | 40 | -9.425088e-11 | -20
1.390992e-10 | 41 | -8.760981e-11 | -20
1.449107e-10 | 42 | -9.719314e-11 | -20
1.513584e-10 | 43 | -9.391465e-11 | -20
1.463529e-10 | 44 | -9.042594e-11 | -20
1.503828e-10 | 45 | -9.572204e-11 | -20
1.558125e-10 | 46 | -9.34523e-11 | -20
1.535642e-10 | 47 | -9.954693e-11 | -20
1.576365e-10 | 48 | -9.202317e-11 | -20
1.530128e-10 | 49 | -9.198114e-11 | -20
1.623875e-10 | 50 | -8.958534e-11 | -20
1.588243e-10 | 51 | -8.807216e-11 | -20
1.610301e-10 | 52 | -9.563794e-11 | -20
1.690474e-10 | 53 | -9.660472e-11 | -20
1.664174e-10 | 54 | -8.857659e-11 | -20
1.648903e-10 | 55 | -9.55539e-11 | -20
1.720592e-10 | 56 | -9.525963e-11 | -20
1.702775e-10 | 57 | -9.256962e-11 | -20
1.654841e-10 | 58 | -9.736129e-11 | -20
1.793129e-10 | 59 | -8.908096e-11 | -20
1.710835e-10 | 60 | -9.214929e-11 | -20
1.731621e-10 | 61 | -9.307399e-11 | -20
1.821975e-10 | 62 | -1.005557e-10 | -20
1.748588e-10 | 63 | -9.362039e-11 | -20
1.80331e-10 | 64 | -9.841211e-11 | -20
1.836821e-10 | 65 | -9.727724e-11 | -20
1.773616e-10 | 66 | -9.126661e-11 | -20
1.948809e-10 | 67 | -9.576406e-11 | -20
1.790584e-10 | 68 | -9.605833e-11 | -20
1.903844e-10 | 69 | -9.811785e-11 | -20
1.949657e-10 | 70 | -9.206519e-11 | -20
1.925902e-10 | 71 | -9.076223e-11 | -20
1.979351e-10 | 72 | -9.719314e-11 | -20
1.979775e-10 | 73 | -1.009761e-10 | -20
1.961959e-10 | 74 | -9.210727e-11 | -20
2.063766e-10 | 75 | -1.004297e-10 | -20
2.085824e-10 | 76 | -9.374651e-11 | -20
2.012014e-10 | 77 | -1.00892e-10 | -20
2.140545e-10 | 78 | -9.605833e-11 | -20
2.127395e-10 | 79 | -9.433498e-11 | -20
2.125274e-10 | 80 | -9.681483e-11 | -20
2.255078e-10 | 81 | -9.49234e-11 | -20
2.138849e-10 | 82 | -9.610035e-11 | -20
2.190176e-10 | 83 | -9.55539e-11 | -20
2.302164e-10 | 84 | -9.769757e-11 | -20
2.166421e-10 | 85 | -9.91266e-11 | -20
2.338645e-10 | 86 | -9.412482e-11 | -20
2.308103e-10 | 87 | -9.353635e-11 | -20
2.354764e-10 | 88 | -8.945922e-11 | -20
2.463783e-10 | 89 | -8.525602e-11 | -20
2.343311e-10 | 90 | -9.177104e-11 | -20
2.412031e-10 | 91 | -9.341028e-11 | -20
1.696256e-09 | 92 | -9.471324e-11 | -20
7.580841e-07 | 93 | -6.840112e-11 | -20
0.007327631 | 94 | 1.696621e-11 | -20
0.009949511 | 95 | 8.471856e-10 | -20
0.009799971 | 96 | 7.017123e-10 | -20
0.009999896 | 97 | -2.082001e-10 | -20
0.009999904 | 98 | -1.775166e-10 | -20
0.009999874 | 99 | -1.941194e-10 | -20
0.009999889 | 100 | -1.842418e-10 | -20
0.009999901 | 101 | -1.715901e-10 | -20
0.009999917 | 102 | -1.659998e-10 | -20
0.009999922 | 103 | -1.575934e-10 | -20
0.009999927 | 104 | -1.517929e-10 | -20
0.009999942 | 105 | -1.525916e-10 | -20
0.009999949 | 106 | -1.501117e-10 | -20
0.009999952 | 107 | -1.491449e-10 | -20
0.009999941 | 108 | -1.507842e-10 | -20
0.009999937 | 109 | -1.379223e-10 | -20
0.009999932 | 110 | -1.380064e-10 | -20
0.009999945 | 111 | -1.430503e-10 | -20
0.009999941 | 112 | -1.337191e-10 | -20
0.009999953 | 113 | -1.368715e-10 | -20
0.009999943 | 114 | -1.316175e-10 | -20
0.009999935 | 115 | -1.280868e-10 | -20
0.009999925 | 116 | -1.317436e-10 | -20
0.009999936 | 117 | -1.301884e-10 | -20
0.009999932 | 118 | -1.368295e-10 | -20
0.009999945 | 119 | -1.28423e-10 | -20
0.009999929 | 120 | -1.287593e-10 | -20
0.009999926 | 121 | -1.352743e-10 | -20
0.009999917 | 122 | -1.34896e-10 | -20
0.009999938 | 123 | -1.346018e-10 | -20
0.009999927 | 124 | -1.382166e-10 | -20
0.009999938 | 125 | -1.356526e-10 | -20
0.00999992 | 126 | -1.42714e-10 | -20
0.009999925 | 127 | -1.377121e-10 | -20
0.009999915 | 128 | -1.332568e-10 | -20
0.009999937 | 129 | -1.355265e-10 | -20
0.009999925 | 130 | -1.330466e-10 | -20
0.009999936 | 131 | -1.307769e-10 | -20
0.009999913 | 132 | -1.273302e-10 | -20
0.009999922 | 133 | -1.307769e-10 | -20
0.009999912 | 134 | -1.342235e-10 | -20
0.009999934 | 135 | -1.321639e-10 | -20
0.009999925 | 136 | -1.286752e-10 | -20
0.009999934 | 137 | -1.273723e-10 | -20
0.009999917 | 138 | -1.274563e-10 | -20
0.009999921 | 139 | -1.2174e-10 | -20
0.009999917 | 140 | -1.3229e-10 | -20
0.009999936 | 141 | -1.318697e-10 | -20
0.00999992 | 142 | -1.246822e-10 | -20
0.009999926 | 143 | -1.303145e-10 | -20
0.009999907 | 144 | -1.265736e-10 | -20
0.009999919 | 145 | -1.236314e-10 | -20
0.00999991 | 146 | -1.210674e-10 | -20
0.009999929 | 147 | -1.20521e-10 | -20
0.00999992 | 148 | -1.228748e-10 | -20
0.009999924 | 149 | -1.210674e-10 | -20
0.009999911 | 150 | -1.227067e-10 | -20

## T1-0k
DrainI | DrainV | GateI | GateV
5.774492e-12 | 0 | 7.34161e-10 | -20
2.524506e-11 | 1 | 2.760105e-10 | -20
2.766298e-11 | 2 | 7.434015e-11 | -20
3.5044e-11 | 3 | -1.825673e-11 | -20
3.330478e-11 | 4 | -6.230644e-11 | -20
5.527809e-11 | 5 | -8.395301e-11 | -20
5.362374e-11 | 6 | -9.336826e-11 | -20
5.773845e-11 | 7 | -9.824397e-11 | -20
6.079268e-11 | 8 | -1.034559e-10 | -20
6.698592e-11 | 9 | -1.02195e-10 | -20
7.305193e-11 | 10 | -1.058097e-10 | -20
7.530016e-11 | 11 | -1.098869e-10 | -20
7.924517e-11 | 12 | -1.101391e-10 | -20
8.374165e-11 | 13 | -1.115261e-10 | -20
8.374165e-11 | 14 | -1.065243e-10 | -20
8.734727e-11 | 15 | -1.095506e-10 | -20
9.074086e-11 | 16 | -1.024051e-10 | -20
9.358297e-11 | 17 | -1.076592e-10 | -20
9.489795e-11 | 18 | -1.06188e-10 | -20
1.005822e-10 | 19 | -1.063562e-10 | -20
1.016003e-10 | 20 | -1.147626e-10 | -20
1.034243e-10 | 21 | -1.044227e-10 | -20
1.093631e-10 | 22 | -1.07407e-10 | -20
1.018124e-10 | 23 | -1.088781e-10 | -20
1.04909e-10 | 24 | -1.11316e-10 | -20
1.086419e-10 | 25 | -1.084578e-10 | -20
1.142413e-10 | 26 | -1.094245e-10 | -20
1.121627e-10 | 27 | -1.110217e-10 | -20
1.091509e-10 | 28 | -1.098869e-10 | -20
1.158957e-10 | 29 | -1.071128e-10 | -20
1.184833e-10 | 30 | -1.067765e-10 | -20
1.134353e-10 | 31 | -1.028255e-10 | -20
1.251007e-10 | 32 | -1.069866e-10 | -20
1.206466e-10 | 33 | -1.046329e-10 | -20
1.29682e-10 | 34 | -1.014384e-10 | -20
1.306153e-10 | 35 | -1.097608e-10 | -20
1.253128e-10 | 36 | -1.116522e-10 | -20
1.301486e-10 | 37 | -1.06146e-10 | -20
1.342634e-10 | 38 | -1.100129e-10 | -20
1.314212e-10 | 39 | -1.124928e-10 | -20
1.414747e-10 | 40 | -1.046329e-10 | -20
1.421534e-10 | 41 | -1.086259e-10 | -20
1.36554e-10 | 42 | -1.098869e-10 | -20
1.414747e-10 | 43 | -1.122407e-10 | -20
1.397779e-10 | 44 | -1.124088e-10 | -20
1.438502e-10 | 45 | -1.108116e-10 | -20
1.451652e-10 | 46 | -1.092984e-10 | -20
1.444865e-10 | 47 | -1.050531e-10 | -20
1.565336e-10 | 48 | -1.141321e-10 | -20
1.508494e-10 | 49 | -1.085418e-10 | -20
1.525038e-10 | 50 | -1.099289e-10 | -20
1.544126e-10 | 51 | -1.03498e-10 | -20
1.566184e-10 | 52 | -1.096347e-10 | -20
1.564064e-10 | 53 | -1.045067e-10 | -20
1.638298e-10 | 54 | -1.099709e-10 | -20
1.617512e-10 | 55 | -1.121566e-10 | -20
1.590788e-10 | 56 | -1.110217e-10 | -20
1.645933e-10 | 57 | -1.137959e-10 | -20
1.654841e-10 | 58 | -1.117783e-10 | -20
1.700655e-10 | 59 | -1.089201e-10 | -20
1.708714e-10 | 60 | -1.068185e-10 | -20
1.691746e-10 | 61 | -1.098869e-10 | -20
1.747316e-10 | 62 | -1.02279e-10 | -20
1.729076e-10 | 63 | -1.08794e-10 | -20
1.747316e-10 | 64 | -1.118624e-10 | -20
1.844457e-10 | 65 | -1.11358e-10 | -20
1.794826e-10 | 66 | -1.074911e-10 | -20
1.796099e-10 | 67 | -1.08752e-10 | -20
1.904693e-10 | 68 | -1.163598e-10 | -20
1.86906e-10 | 69 | -1.135857e-10 | -20
1.867788e-10 | 70 | -1.119885e-10 | -20
1.981048e-10 | 71 | -1.143843e-10 | -20
1.878392e-10 | 72 | -1.069866e-10 | -20
1.995046e-10 | 73 | -1.088781e-10 | -20
2.054009e-10 | 74 | -1.093404e-10 | -20
1.925054e-10 | 75 | -1.085418e-10 | -20
2.08031e-10 | 76 | -1.106855e-10 | -20
2.076068e-10 | 77 | -1.107275e-10 | -20
2.097702e-10 | 78 | -1.088361e-10 | -20
2.209689e-10 | 79 | -1.090042e-10 | -20
2.039587e-10 | 80 | -1.121145e-10 | -20
2.11976e-10 | 81 | -1.082897e-10 | -20
2.258048e-10 | 82 | -1.104333e-10 | -20
2.171087e-10 | 83 | -1.10097e-10 | -20
2.308103e-10 | 84 | -1.181252e-10 | -20
2.292407e-10 | 85 | -1.073229e-10 | -20
2.239807e-10 | 86 | -1.129973e-10 | -20
2.348825e-10 | 87 | -1.115681e-10 | -20
2.360703e-10 | 88 | -1.11358e-10 | -20
2.331858e-10 | 89 | -1.114421e-10 | -20
2.495173e-10 | 90 | -1.141741e-10 | -20
2.048419e-07 | 91 | -1.093824e-10 | -20
2.400427e-06 | 92 | -7.504219e-11 | -20
5.410407e-05 | 93 | -4.616613e-11 | -20
0.008311692 | 94 | 3.165715e-10 | -20
0.009905088 | 95 | 1.154861e-09 | -20
0.009999895 | 96 | -2.335875e-10 | -20
0.009999882 | 97 | -2.267363e-10 | -20
0.009999858 | 98 | -2.277451e-10 | -20
0.009999883 | 99 | -2.14631e-10 | -20
0.009999899 | 100 | -2.030722e-10 | -20
0.009999935 | 101 | -1.857549e-10 | -20
0.009999931 | 102 | -1.855028e-10 | -20
0.009999941 | 103 | -1.830649e-10 | -20
0.009999927 | 104 | -1.762977e-10 | -20
0.009999949 | 105 | -1.805429e-10 | -20
0.009999941 | 106 | -1.735656e-10 | -20
0.009999959 | 107 | -1.71464e-10 | -20
0.009999942 | 108 | -1.745744e-10 | -20
0.009999945 | 109 | -1.717162e-10 | -20
0.009999934 | 110 | -1.725148e-10 | -20
0.009999949 | 111 | -1.727249e-10 | -20
0.009999943 | 112 | -1.670926e-10 | -20
0.009999958 | 113 | -1.685638e-10 | -20
0.009999936 | 114 | -1.665042e-10 | -20
0.009999935 | 115 | -1.689421e-10 | -20
0.009999922 | 116 | -1.669666e-10 | -20
0.009999941 | 117 | -1.709596e-10 | -20
0.009999935 | 118 | -1.694465e-10 | -20
0.009999947 | 119 | -1.695305e-10 | -20
0.009999927 | 120 | -1.711277e-10 | -20
0.009999928 | 121 | -1.744903e-10 | -20
0.009999917 | 122 | -1.786935e-10 | -20
0.009999934 | 123 | -1.707494e-10 | -20
0.009999931 | 124 | -1.745744e-10 | -20
0.009999937 | 125 | -1.667984e-10 | -20
0.009999922 | 126 | -1.70203e-10 | -20
0.009999924 | 127 | -1.643185e-10 | -20
0.009999927 | 128 | -1.643606e-10 | -20
0.009999932 | 129 | -1.71464e-10 | -20
0.009999929 | 130 | -1.656215e-10 | -20
0.00999993 | 131 | -1.607458e-10 | -20
0.00999992 | 132 | -1.680174e-10 | -20
0.009999925 | 133 | -1.679333e-10 | -20
0.009999926 | 134 | -1.618807e-10 | -20
0.009999934 | 135 | -1.630576e-10 | -20
0.009999936 | 136 | -1.630155e-10 | -20
0.009999922 | 137 | -1.620908e-10 | -20
0.009999921 | 138 | -1.648649e-10 | -20
0.009999915 | 139 | -1.63646e-10 | -20
0.009999932 | 140 | -1.656215e-10 | -20
0.009999929 | 141 | -1.611661e-10 | -20
0.009999934 | 142 | -1.565005e-10 | -20
0.009999919 | 143 | -1.58434e-10 | -20
0.009999916 | 144 | -1.625532e-10 | -20
0.009999911 | 145 | -1.641083e-10 | -20
0.009999932 | 146 | -1.578035e-10 | -20
0.009999922 | 147 | -1.63646e-10 | -20
0.009999931 | 148 | -1.626793e-10 | -20
0.009999912 | 149 | -1.608719e-10 | -20
0.009999915 | 150 | -1.589384e-10 | -20