## T3-10K
DrainI | DrainV | GateI | GateV
-1.403541e-11 | 0 | 6.565725e-10 | -20
2.278477e-11 | 1 | 2.391921e-10 | -20
3.724984e-11 | 2 | 5.90839e-11 | -20
4.921216e-11 | 3 | -1.884393e-11 | -20
4.200082e-11 | 4 | -6.020368e-11 | -20
4.645487e-11 | 5 | -8.037915e-11 | -20
4.984846e-11 | 6 | -8.731449e-11 | -20
5.400555e-11 | 7 | -9.374546e-11 | -20
6.134415e-11 | 8 | -9.47542e-11 | -20
7.067644e-11 | 9 | -9.53847e-11 | -20
7.525774e-11 | 10 | -1.01017e-10 | -20
7.848164e-11 | 11 | -9.916762e-11 | -20
7.996631e-11 | 12 | -9.857914e-11 | -20
7.852405e-11 | 13 | -9.416573e-11 | -20
8.556572e-11 | 14 | -9.74863e-11 | -20
8.306295e-11 | 15 | -9.626738e-11 | -20
8.794121e-11 | 16 | -9.609924e-11 | -20
9.447382e-11 | 17 | -9.950385e-11 | -20
9.366782e-11 | 18 | -9.790663e-11 | -20
9.935208e-11 | 19 | -9.219026e-11 | -20
9.858853e-11 | 20 | -9.303086e-11 | -20
9.960657e-11 | 21 | -9.050899e-11 | -20
1.081753e-10 | 22 | -9.139162e-11 | -20
1.089813e-10 | 23 | -9.357731e-11 | -20
1.10466e-10 | 24 | -9.185397e-11 | -20
1.116113e-10 | 25 | -9.097134e-11 | -20
1.133929e-10 | 26 | -9.387152e-11 | -20
1.133505e-10 | 27 | -8.24808e-11 | -20
1.133929e-10 | 28 | -8.773482e-11 | -20
1.248038e-10 | 29 | -9.446e-11 | -20
1.19968e-10 | 30 | -9.672974e-11 | -20
1.231494e-10 | 31 | -9.013068e-11 | -20
1.22089e-10 | 32 | -9.315698e-11 | -20
1.275611e-10 | 33 | -9.399764e-11 | -20
1.260764e-10 | 34 | -8.71464e-11 | -20
1.29682e-10 | 35 | -9.467011e-11 | -20
1.306153e-10 | 36 | -9.492235e-11 | -20
1.319727e-10 | 37 | -8.592743e-11 | -20
1.362571e-10 | 38 | -9.088724e-11 | -20
1.413898e-10 | 39 | -9.677176e-11 | -20
1.300638e-10 | 40 | -9.332513e-11 | -20
1.493647e-10 | 41 | -9.256856e-11 | -20
1.474558e-10 | 42 | -1.026143e-10 | -20
1.491102e-10 | 43 | -8.971035e-11 | -20
1.480921e-10 | 44 | -8.996254e-11 | -20
1.432563e-10 | 45 | -9.248446e-11 | -20
1.503828e-10 | 46 | -8.626372e-11 | -20
1.524613e-10 | 47 | -9.185397e-11 | -20
1.488557e-10 | 48 | -9.374546e-11 | -20
1.584425e-10 | 49 | -8.790296e-11 | -20
1.583152e-10 | 50 | -9.231632e-11 | -20
1.550914e-10 | 51 | -9.298884e-11 | -20
1.618361e-10 | 52 | -9.303086e-11 | -20
1.591212e-10 | 53 | -8.878565e-11 | -20
1.664598e-10 | 54 | -9.458606e-11 | -20
1.694292e-10 | 55 | -9.660361e-11 | -20
1.608604e-10 | 56 | -9.193801e-11 | -20
1.704048e-10 | 57 | -9.479623e-11 | -20
1.711259e-10 | 58 | -9.429185e-11 | -20
1.679021e-10 | 59 | -9.214823e-11 | -20
1.788887e-10 | 60 | -9.101336e-11 | -20
1.718895e-10 | 61 | -8.979439e-11 | -20
1.815612e-10 | 62 | -9.298884e-11 | -20
1.895361e-10 | 63 | -8.76928e-11 | -20
1.793129e-10 | 64 | -9.176992e-11 | -20
1.813067e-10 | 65 | -9.210621e-11 | -20
1.904693e-10 | 66 | -9.244244e-11 | -20
1.871181e-10 | 67 | -9.378748e-11 | -20
2.028558e-10 | 68 | -9.185397e-11 | -20
1.967474e-10 | 69 | -9.525858e-11 | -20
1.923357e-10 | 70 | -9.370343e-11 | -20
2.140121e-10 | 71 | -8.895379e-11 | -20
2.094732e-10 | 72 | -9.643553e-11 | -20
2.096853e-10 | 73 | -9.206413e-11 | -20
2.188904e-10 | 74 | -9.092926e-11 | -20
2.155392e-10 | 75 | -9.403966e-11 | -20
2.265259e-10 | 76 | -9.147572e-11 | -20
2.326343e-10 | 77 | -9.500639e-11 | -20
2.336524e-10 | 78 | -9.311496e-11 | -20
2.446391e-10 | 79 | -9.815887e-11 | -20
2.491355e-10 | 80 | -9.496437e-11 | -20
2.548197e-10 | 81 | -9.336715e-11 | -20
2.686485e-10 | 82 | -9.286277e-11 | -20
2.780657e-10 | 83 | -9.324108e-11 | -20
2.918945e-10 | 84 | -9.298884e-11 | -20
3.03984e-10 | 85 | -9.441797e-11 | -20
3.145041e-10 | 86 | -9.101336e-11 | -20
3.357987e-10 | 87 | -8.891171e-11 | -20
3.58578e-10 | 88 | -9.664569e-11 | -20
3.728734e-10 | 89 | -9.626738e-11 | -20
4.25304e-10 | 90 | -9.294682e-11 | -20
4.564399e-10 | 91 | -8.9248e-11 | -20
5.216416e-10 | 92 | -9.929368e-11 | -20
6.58791e-10 | 93 | -9.559487e-11 | -20
8.936377e-10 | 94 | -9.202211e-11 | -20
1.598305e-09 | 95 | -8.987849e-11 | -20
4.648638e-09 | 96 | -9.286277e-11 | -20
2.047732e-07 | 97 | -8.941614e-11 | -20
2.269737e-05 | 98 | -7.420042e-11 | -20
0.0004032858 | 99 | -5.394085e-11 | -20
0.009999852 | 100 | 1.33304e-09 | -20
0.009999881 | 101 | -2.002552e-10 | -20
0.009999895 | 102 | -1.747836e-10 | -20
0.009999893 | 103 | -1.708326e-10 | -20
0.009999901 | 104 | -1.702021e-10 | -20
0.009999908 | 105 | -1.627624e-10 | -20
0.009999915 | 106 | -1.623841e-10 | -20
0.009999915 | 107 | -1.547343e-10 | -20
0.009999905 | 108 | -1.525486e-10 | -20
0.009999905 | 109 | -1.585172e-10 | -20
0.0099999 | 110 | -1.514557e-10 | -20
0.009999917 | 111 | -1.519181e-10 | -20
0.009999911 | 112 | -1.460756e-10 | -20
0.009999922 | 113 | -1.500687e-10 | -20
0.0099999 | 114 | -1.447306e-10 | -20
0.00999991 | 115 | -1.393084e-10 | -20
0.009999899 | 116 | -1.454872e-10 | -20
0.009999912 | 117 | -1.446465e-10 | -20
0.00999991 | 118 | -1.443103e-10 | -20
0.009999925 | 119 | -1.372068e-10 | -20
0.009999901 | 120 | -1.383837e-10 | -20
0.009999908 | 121 | -1.340124e-10 | -20
0.009999895 | 122 | -1.372908e-10 | -20
0.00999991 | 123 | -1.369967e-10 | -20
0.009999911 | 124 | -1.332978e-10 | -20
0.00999992 | 125 | -1.397708e-10 | -20
0.009999905 | 126 | -1.297251e-10 | -20
0.009999907 | 127 | -1.313643e-10 | -20
0.009999897 | 128 | -1.21823e-10 | -20
0.009999908 | 129 | -1.295149e-10 | -20
0.009999909 | 130 | -1.297671e-10 | -20
0.009999911 | 131 | -1.281699e-10 | -20
0.009999908 | 132 | -1.298932e-10 | -20
0.0099999 | 133 | -1.30902e-10 | -20
0.009999896 | 134 | -1.344327e-10 | -20
0.009999898 | 135 | -1.27077e-10 | -20
0.009999911 | 136 | -1.245551e-10 | -20
0.009999904 | 137 | -1.261103e-10 | -20
0.009999908 | 138 | -1.278336e-10 | -20
0.009999893 | 139 | -1.228738e-10 | -20
0.0099999 | 140 | -1.300193e-10 | -20
0.009999889 | 141 | -1.268669e-10 | -20
0.009999909 | 142 | -1.214447e-10 | -20
0.009999899 | 143 | -1.248913e-10 | -20
0.009999908 | 144 | -1.271191e-10 | -20
0.009999882 | 145 | -1.276234e-10 | -20
0.009999894 | 146 | -1.212766e-10 | -20
0.009999888 | 147 | -1.161906e-10 | -20
0.009999907 | 148 | -1.186706e-10 | -20
0.009999896 | 149 | -1.195112e-10 | -20
0.009999908 | 150 | -1.202258e-10 | -20

## Settings
==================================
T3-10K
==================================
Test Name | vds-id#1@1
Mode | Sweeping
Speed | Normal
Sweep Delay | 0
Hold Time | 0
Site Coordinate | 0,0
Last Executed | 07/11/2026 17:05:44
Clarius+ Version | V1.12
Execution Time | 00:00:00:11
Interlock | High Voltage Enabled
Device Terminal | Drain | Bulk | Source | Gate
Instrument | SMU3 | GNDU | SMU4 | SMU1
Name | DrainV | N/A | SourceV | GateV
Operation Mode | Voltage Linear Sweep | Common | Voltage Bias | Voltage Bias
Master/Subordinate | Master | N/A | N/A | N/A
Start/Bias | 0 | 0 | 0 | -20
Stop | 150 | N/A | N/A | N/A
Step | 1 | N/A | N/A | N/A
Number of Points | 151 | N/A | 0 | 0
Compliance | 0.01 | N/A | 0.1 | 0.1
Measure Current | Measured | N/A | No | Measured
Measure Voltage | Programmed | N/A | No | Programmed
Current Range | Limited Auto=1uA | N/A | Auto | Limited Auto=1uA
Voltage Range | Best Fixed | N/A | Best Fixed | Best Fixed
AC Measure I Range | N/A | N/A | N/A | N/A
Dual Sweep | Disabled | N/A | N/A | N/A
Pulse Mode | Disabled | N/A | Disabled | Disabled
Pulse On Time | N/A | N/A | N/A | N/A
Pulse Off Time | N/A | N/A | N/A | N/A
Pulse Base Voltage | N/A | N/A | N/A | N/A
Presoak | N/A | N/A | N/A | N/A
Frequency Mode | N/A | N/A | N/A | N/A
Frequency | N/A | N/A | N/A | N/A
Start Frequency | N/A | N/A | N/A | N/A
Stop Frequency | N/A | N/A | N/A | N/A
Frequency Points | N/A | N/A | N/A | N/A
AC Drive Signal | OFF | N/A | OFF | OFF
Overvoltage Protection
Compensation | NA
CVU Path | Direct
==================================
T2-10K
==================================
Test Name | vds-id#1@1
Mode | Sweeping
Speed | Normal
Sweep Delay | 0
Hold Time | 0
Site Coordinate | 0,0
Last Executed | 07/11/2026 17:04:29
Clarius+ Version | V1.12
Execution Time | 00:00:00:12
Interlock | High Voltage Enabled
Device Terminal | Drain | Bulk | Source | Gate
Instrument | SMU3 | GNDU | SMU4 | SMU1
Name | DrainV | N/A | SourceV | GateV
Operation Mode | Voltage Linear Sweep | Common | Voltage Bias | Voltage Bias
Master/Subordinate | Master | N/A | N/A | N/A
Start/Bias | 0 | 0 | 0 | -20
Stop | 150 | N/A | N/A | N/A
Step | 1 | N/A | N/A | N/A
Number of Points | 151 | N/A | 0 | 0
Compliance | 0.01 | N/A | 0.1 | 0.1
Measure Current | Measured | N/A | No | Measured
Measure Voltage | Programmed | N/A | No | Programmed
Current Range | Limited Auto=1uA | N/A | Auto | Limited Auto=1uA
Voltage Range | Best Fixed | N/A | Best Fixed | Best Fixed
AC Measure I Range | N/A | N/A | N/A | N/A
Dual Sweep | Disabled | N/A | N/A | N/A
Pulse Mode | Disabled | N/A | Disabled | Disabled
Pulse On Time | N/A | N/A | N/A | N/A
Pulse Off Time | N/A | N/A | N/A | N/A
Pulse Base Voltage | N/A | N/A | N/A | N/A
Presoak | N/A | N/A | N/A | N/A
Frequency Mode | N/A | N/A | N/A | N/A
Frequency | N/A | N/A | N/A | N/A
Start Frequency | N/A | N/A | N/A | N/A
Stop Frequency | N/A | N/A | N/A | N/A
Frequency Points | N/A | N/A | N/A | N/A
AC Drive Signal | OFF | N/A | OFF | OFF
Overvoltage Protection
Compensation | NA
CVU Path | Direct
==================================
T1-10K
==================================
Test Name | vds-id#1@1
Mode | Sweeping
Speed | Normal
Sweep Delay | 0
Hold Time | 0
Site Coordinate | 0,0
Last Executed | 07/11/2026 17:02:46
Clarius+ Version | V1.12
Execution Time | 00:00:00:11
Interlock | High Voltage Enabled
Device Terminal | Drain | Bulk | Source | Gate
Instrument | SMU3 | GNDU | SMU4 | SMU1
Name | DrainV | N/A | SourceV | GateV
Operation Mode | Voltage Linear Sweep | Common | Voltage Bias | Voltage Bias
Master/Subordinate | Master | N/A | N/A | N/A
Start/Bias | 0 | 0 | 0 | -20
Stop | 150 | N/A | N/A | N/A
Step | 1 | N/A | N/A | N/A
Number of Points | 151 | N/A | 0 | 0
Compliance | 0.01 | N/A | 0.1 | 0.1
Measure Current | Measured | N/A | No | Measured
Measure Voltage | Programmed | N/A | No | Programmed
Current Range | Limited Auto=1uA | N/A | Auto | Limited Auto=1uA
Voltage Range | Best Fixed | N/A | Best Fixed | Best Fixed
AC Measure I Range | N/A | N/A | N/A | N/A
Dual Sweep | Disabled | N/A | N/A | N/A
Pulse Mode | Disabled | N/A | Disabled | Disabled
Pulse On Time | N/A | N/A | N/A | N/A
Pulse Off Time | N/A | N/A | N/A | N/A
Pulse Base Voltage | N/A | N/A | N/A | N/A
Presoak | N/A | N/A | N/A | N/A
Frequency Mode | N/A | N/A | N/A | N/A
Frequency | N/A | N/A | N/A | N/A
Start Frequency | N/A | N/A | N/A | N/A
Stop Frequency | N/A | N/A | N/A | N/A
Frequency Points | N/A | N/A | N/A | N/A
AC Drive Signal | OFF | N/A | OFF | OFF
Overvoltage Protection
Compensation | NA
CVU Path | Direct

## T2-10K
DrainI | DrainV | GateI | GateV
1.523409e-11 | 0 | 6.566145e-10 | -20
3.398354e-11 | 1 | 2.367542e-10 | -20
3.101416e-11 | 2 | 4.933237e-11 | -20
4.119485e-11 | 3 | -2.859546e-11 | -20
5.286022e-11 | 4 | -6.587808e-11 | -20
5.697492e-11 | 5 | -9.290479e-11 | -20
6.049572e-11 | 6 | -9.736018e-11 | -20
6.630721e-11 | 7 | -9.937778e-11 | -20
6.545883e-11 | 8 | -1.004706e-10 | -20
8.225698e-11 | 9 | -1.086249e-10 | -20
7.445178e-11 | 10 | -1.047999e-10 | -20
8.33599e-11 | 11 | -1.041274e-10 | -20
8.671103e-11 | 12 | -1.082886e-10 | -20
8.917136e-11 | 13 | -1.032868e-10 | -20
9.595849e-11 | 14 | -1.023621e-10 | -20
9.94369e-11 | 15 | -1.054304e-10 | -20
9.672205e-11 | 16 | -1.003025e-10 | -20
1.024063e-10 | 17 | -9.874729e-11 | -20
1.077087e-10 | 18 | -1.027403e-10 | -20
1.03891e-10 | 19 | -1.011431e-10 | -20
1.082177e-10 | 20 | -9.580503e-11 | -20
1.08642e-10 | 21 | -1.006387e-10 | -20
1.102963e-10 | 22 | -9.269463e-11 | -20
1.136474e-10 | 23 | -9.992418e-11 | -20
1.116113e-10 | 24 | -1.002184e-10 | -20
1.200104e-10 | 25 | -1.011011e-10 | -20
1.186105e-10 | 26 | -9.555284e-11 | -20
1.186954e-10 | 27 | -9.214823e-11 | -20
1.231494e-10 | 28 | -1.011011e-10 | -20
1.233615e-10 | 29 | -9.614126e-11 | -20
1.326939e-10 | 30 | -9.076112e-11 | -20
1.27858e-10 | 31 | -1.013533e-10 | -20
1.328635e-10 | 32 | -9.39136e-11 | -20
1.33924e-10 | 33 | -9.605722e-11 | -20
1.331605e-10 | 34 | -1.005547e-10 | -20
1.383781e-10 | 35 | -9.593115e-11 | -20
1.441047e-10 | 36 | -9.731815e-11 | -20
1.410929e-10 | 37 | -9.424983e-11 | -20
1.4262e-10 | 38 | -1.00933e-10 | -20
1.424504e-10 | 39 | -9.874729e-11 | -20
1.43426e-10 | 40 | -9.298884e-11 | -20
1.46056e-10 | 41 | -9.530066e-11 | -20
1.50001e-10 | 42 | -9.206413e-11 | -20
1.526735e-10 | 43 | -9.971401e-11 | -20
1.558973e-10 | 44 | -9.626738e-11 | -20
1.517826e-10 | 45 | -8.9248e-11 | -20
1.564912e-10 | 46 | -9.500639e-11 | -20
1.612846e-10 | 47 | -9.122353e-11 | -20
1.562791e-10 | 48 | -9.446e-11 | -20
1.644661e-10 | 49 | -9.298884e-11 | -20
1.615391e-10 | 50 | -9.437595e-11 | -20
1.63957e-10 | 51 | -9.593115e-11 | -20
1.731197e-10 | 52 | -9.210621e-11 | -20
1.686232e-10 | 53 | -9.588907e-11 | -20
1.695989e-10 | 54 | -9.517453e-11 | -20
1.82452e-10 | 55 | -9.488033e-11 | -20
1.741802e-10 | 56 | -9.832696e-11 | -20
1.82155e-10 | 57 | -9.849505e-11 | -20
1.815612e-10 | 58 | -9.387152e-11 | -20
1.753255e-10 | 59 | -9.790663e-11 | -20
1.860152e-10 | 60 | -9.761242e-11 | -20
1.86906e-10 | 61 | -9.349321e-11 | -20
1.797371e-10 | 62 | -1.045897e-10 | -20
1.930144e-10 | 63 | -9.971401e-11 | -20
1.848699e-10 | 64 | -9.092926e-11 | -20
1.918691e-10 | 65 | -9.874729e-11 | -20
1.964504e-10 | 66 | -9.509049e-11 | -20
1.920812e-10 | 67 | -9.055101e-11 | -20
2.020922e-10 | 68 | -9.496437e-11 | -20
2.011166e-10 | 69 | -9.962992e-11 | -20
2.005651e-10 | 70 | -9.118145e-11 | -20
2.116366e-10 | 71 | -9.063506e-11 | -20
2.096853e-10 | 72 | -9.715007e-11 | -20
2.158362e-10 | 73 | -9.151774e-11 | -20
2.248291e-10 | 74 | -9.000456e-11 | -20
2.1906e-10 | 75 | -9.618328e-11 | -20
2.261441e-10 | 76 | -9.235834e-11 | -20
2.353492e-10 | 77 | -9.63094e-11 | -20
2.331009e-10 | 78 | -9.689782e-11 | -20
2.512141e-10 | 79 | -9.311496e-11 | -20
2.535047e-10 | 80 | -9.206413e-11 | -20
2.540562e-10 | 81 | -1.026143e-10 | -20
2.725087e-10 | 82 | -9.097134e-11 | -20
2.717027e-10 | 83 | -9.752837e-11 | -20
2.71321e-10 | 84 | -9.664569e-11 | -20
2.977059e-10 | 85 | -9.47542e-11 | -20
3.011419e-10 | 86 | -9.521656e-11 | -20
3.246423e-10 | 87 | -8.966827e-11 | -20
3.418647e-10 | 88 | -9.059303e-11 | -20
3.490336e-10 | 89 | -8.622164e-11 | -20
3.861083e-10 | 90 | -8.815515e-11 | -20
4.151233e-10 | 91 | -9.134959e-11 | -20
4.497376e-10 | 92 | -9.101336e-11 | -20
5.286837e-10 | 93 | -9.706602e-11 | -20
6.236234e-10 | 94 | -9.210621e-11 | -20
8.417983e-10 | 95 | -9.042489e-11 | -20
1.415934e-09 | 96 | -9.895745e-11 | -20
3.668696e-09 | 97 | -9.689782e-11 | -20
9.692426e-08 | 98 | -9.240042e-11 | -20
1.479533e-05 | 99 | -1.612072e-10 | -20
0.0002397429 | 100 | -8.445633e-11 | -20
0.009999842 | 101 | 1.578382e-09 | -20
0.00999987 | 102 | -2.11772e-10 | -20
0.009999919 | 103 | -1.785245e-10 | -20
0.009999908 | 104 | -1.757083e-10 | -20
0.009999911 | 105 | -1.658308e-10 | -20
0.0099999 | 106 | -1.654945e-10 | -20
0.009999913 | 107 | -1.55743e-10 | -20
0.009999918 | 108 | -1.652843e-10 | -20
0.009999924 | 109 | -1.631827e-10 | -20
0.00999992 | 110 | -1.54314e-10 | -20
0.009999914 | 111 | -1.525486e-10 | -20
0.009999908 | 112 | -1.463698e-10 | -20
0.009999911 | 113 | -1.483453e-10 | -20
0.009999918 | 114 | -1.487657e-10 | -20
0.009999921 | 115 | -1.512035e-10 | -20
0.009999925 | 116 | -1.445204e-10 | -20
0.009999911 | 117 | -1.431754e-10 | -20
0.009999912 | 118 | -1.443103e-10 | -20
0.009999902 | 119 | -1.429232e-10 | -20
0.009999921 | 120 | -1.354835e-10 | -20
0.009999912 | 121 | -1.42671e-10 | -20
0.009999927 | 122 | -1.384257e-10 | -20
0.00999991 | 123 | -1.399389e-10 | -20
0.009999914 | 124 | -1.404433e-10 | -20
0.009999902 | 125 | -1.358618e-10 | -20
0.009999919 | 126 | -1.384678e-10 | -20
0.009999911 | 127 | -1.400229e-10 | -20
0.009999924 | 128 | -1.311962e-10 | -20
0.009999909 | 129 | -1.319107e-10 | -20
0.009999909 | 130 | -1.346008e-10 | -20
0.009999897 | 131 | -1.329615e-10 | -20
0.009999911 | 132 | -1.325412e-10 | -20
0.009999909 | 133 | -1.30944e-10 | -20
0.009999915 | 134 | -1.345167e-10 | -20
0.0099999 | 135 | -1.421246e-10 | -20
0.009999898 | 136 | -1.372908e-10 | -20
0.009999897 | 137 | -1.334239e-10 | -20
0.009999899 | 138 | -1.295149e-10 | -20
0.009999908 | 139 | -1.299352e-10 | -20
0.009999904 | 140 | -1.332558e-10 | -20
0.009999907 | 141 | -1.276655e-10 | -20
0.009999894 | 142 | -1.338022e-10 | -20
0.009999898 | 143 | -1.345167e-10 | -20
0.009999893 | 144 | -1.368285e-10 | -20
0.009999907 | 145 | -1.34811e-10 | -20
0.009999902 | 146 | -1.27077e-10 | -20
0.009999908 | 147 | -1.288003e-10 | -20
0.009999885 | 148 | -1.332137e-10 | -20
0.009999894 | 149 | -1.256479e-10 | -20
0.009999884 | 150 | -1.280437e-10 | -20

## T1-10K
DrainI | DrainV | GateI | GateV
3.441442e-12 | 0 | 6.909548e-10 | -20
2.367556e-11 | 1 | 2.613011e-10 | -20
4.760017e-11 | 2 | 7.392126e-11 | -20
4.395212e-11 | 3 | -1.262318e-11 | -20
4.972117e-11 | 4 | -5.784989e-11 | -20
6.142897e-11 | 5 | -7.899215e-11 | -20
6.791917e-11 | 6 | -8.256484e-11 | -20
6.253187e-11 | 7 | -9.605722e-11 | -20
7.101578e-11 | 8 | -9.563689e-11 | -20
7.233081e-11 | 9 | -9.248446e-11 | -20
7.907552e-11 | 10 | -9.765444e-11 | -20
8.471729e-11 | 11 | -9.74863e-11 | -20
8.734732e-11 | 12 | -9.067708e-11 | -20
9.354059e-11 | 13 | -9.635143e-11 | -20
9.303153e-11 | 14 | -1.013533e-10 | -20
1.010064e-10 | 15 | -9.790663e-11 | -20
1.015579e-10 | 16 | -9.765444e-11 | -20
1.008792e-10 | 17 | -9.576295e-11 | -20
1.106356e-10 | 18 | -9.626738e-11 | -20
1.147079e-10 | 19 | -9.954587e-11 | -20
1.147928e-10 | 20 | -1.006807e-10 | -20
1.21283e-10 | 21 | -9.458606e-11 | -20
1.14411e-10 | 22 | -9.265261e-11 | -20
1.188651e-10 | 23 | -9.534268e-11 | -20
1.247614e-10 | 24 | -9.429185e-11 | -20
1.265854e-10 | 25 | -9.07191e-11 | -20
1.28155e-10 | 26 | -8.828127e-11 | -20
1.282398e-10 | 27 | -8.903783e-11 | -20
1.285791e-10 | 28 | -9.63094e-11 | -20
1.324393e-10 | 29 | -9.799067e-11 | -20
1.370206e-10 | 30 | -9.912554e-11 | -20
1.375297e-10 | 31 | -9.639345e-11 | -20
1.427048e-10 | 32 | -9.765444e-11 | -20
1.401173e-10 | 33 | -9.647755e-11 | -20
1.424928e-10 | 34 | -9.555284e-11 | -20
1.459287e-10 | 35 | -9.059303e-11 | -20
1.497889e-10 | 36 | -9.63094e-11 | -20
1.581456e-10 | 37 | -9.74863e-11 | -20
1.509767e-10 | 38 | -1.001343e-10 | -20
1.537339e-10 | 39 | -9.736018e-11 | -20
1.570002e-10 | 40 | -9.588907e-11 | -20
1.606059e-10 | 41 | -9.967199e-11 | -20
1.645509e-10 | 42 | -9.698192e-11 | -20
1.669264e-10 | 43 | -1.005547e-10 | -20
1.652721e-10 | 44 | -9.622536e-11 | -20
1.684535e-10 | 45 | -9.899948e-11 | -20
1.771495e-10 | 46 | -1.018576e-10 | -20
1.714229e-10 | 47 | -9.639345e-11 | -20
1.661205e-10 | 48 | -9.769646e-11 | -20
1.791857e-10 | 49 | -1.006387e-10 | -20
1.693443e-10 | 50 | -9.891538e-11 | -20
1.843609e-10 | 51 | -1.042535e-10 | -20
1.804158e-10 | 52 | -1.012272e-10 | -20
1.827065e-10 | 53 | -9.605722e-11 | -20
1.931841e-10 | 54 | -9.424983e-11 | -20
1.892815e-10 | 55 | -9.32831e-11 | -20
1.935235e-10 | 56 | -9.786461e-11 | -20
1.984017e-10 | 57 | -9.912554e-11 | -20
1.911904e-10 | 58 | -1.004286e-10 | -20
1.99038e-10 | 59 | -8.647383e-11 | -20
2.020074e-10 | 60 | -9.492235e-11 | -20
2.004379e-10 | 61 | -9.929368e-11 | -20
2.090066e-10 | 62 | -9.534268e-11 | -20
2.023892e-10 | 63 | -9.719209e-11 | -20
2.025589e-10 | 64 | -9.979811e-11 | -20
2.160483e-10 | 65 | -1.033288e-10 | -20
2.11467e-10 | 66 | -8.786094e-11 | -20
2.182541e-10 | 67 | -9.946183e-11 | -20
2.227506e-10 | 68 | -1.020258e-10 | -20
2.197812e-10 | 69 | -9.773848e-11 | -20
2.264835e-10 | 70 | -9.895745e-11 | -20
2.284348e-10 | 71 | -9.664569e-11 | -20
2.325919e-10 | 72 | -9.710804e-11 | -20
2.427302e-10 | 73 | -9.626738e-11 | -20
2.396335e-10 | 74 | -9.593115e-11 | -20
2.447663e-10 | 75 | -9.887335e-11 | -20
2.553712e-10 | 76 | -9.933576e-11 | -20
2.530806e-10 | 77 | -1.019417e-10 | -20
2.647883e-10 | 78 | -9.60152e-11 | -20
2.742903e-10 | 79 | -1.015214e-10 | -20
2.732299e-10 | 80 | -1.042956e-10 | -20
2.922762e-10 | 81 | -9.677176e-11 | -20
2.961364e-10 | 82 | -1.00891e-10 | -20
3.020327e-10 | 83 | -9.820089e-11 | -20
3.208246e-10 | 84 | -9.361933e-11 | -20
3.14801e-10 | 85 | -1.034128e-10 | -20
3.386832e-10 | 86 | -9.920964e-11 | -20
3.566691e-10 | 87 | -1.023621e-10 | -20
3.706251e-10 | 88 | -9.937778e-11 | -20
3.962042e-10 | 89 | -9.874729e-11 | -20
4.208499e-10 | 90 | -1.027403e-10 | -20
4.613182e-10 | 91 | -9.988216e-11 | -20
5.275382e-10 | 92 | -1.03539e-10 | -20
6.162421e-10 | 93 | -9.933576e-11 | -20
7.971283e-10 | 94 | -9.836898e-11 | -20
1.255665e-09 | 95 | -9.870527e-11 | -20
2.892633e-09 | 96 | -1.10138e-10 | -20
3.048652e-08 | 97 | -1.037491e-10 | -20
1.038908e-05 | 98 | -9.252649e-11 | -20
0.0001075081 | 99 | -1.092133e-10 | -20
0.009999841 | 100 | 1.364984e-09 | -20
0.009999857 | 101 | -2.279544e-10 | -20
0.009999889 | 102 | -1.971448e-10 | -20
0.009999894 | 103 | -1.855019e-10 | -20
0.009999914 | 104 | -1.808783e-10 | -20
0.00999991 | 105 | -1.829799e-10 | -20
0.009999921 | 106 | -1.749097e-10 | -20
0.0099999 | 107 | -1.694876e-10 | -20
0.009999908 | 108 | -1.682686e-10 | -20
0.009999895 | 109 | -1.654945e-10 | -20
0.009999918 | 110 | -1.596941e-10 | -20
0.009999909 | 111 | -1.638552e-10 | -20
0.009999926 | 112 | -1.617957e-10 | -20
0.009999904 | 113 | -1.559952e-10 | -20
0.009999908 | 114 | -1.55659e-10 | -20
0.0099999 | 115 | -1.582229e-10 | -20
0.009999917 | 116 | -1.562474e-10 | -20
0.009999908 | 117 | -1.500687e-10 | -20
0.009999922 | 118 | -1.511195e-10 | -20
0.009999905 | 119 | -1.522964e-10 | -20
0.009999911 | 120 | -1.491019e-10 | -20
0.009999899 | 121 | -1.444784e-10 | -20
0.009999908 | 122 | -1.5175e-10 | -20
0.009999907 | 123 | -1.461176e-10 | -20
0.009999919 | 124 | -1.493121e-10 | -20
0.009999908 | 125 | -1.47841e-10 | -20
0.009999906 | 126 | -1.487236e-10 | -20
0.009999904 | 127 | -1.428812e-10 | -20
0.0099999 | 128 | -1.367444e-10 | -20
0.009999913 | 129 | -1.376692e-10 | -20
0.009999911 | 130 | -1.425449e-10 | -20
0.009999911 | 131 | -1.396867e-10 | -20
0.009999895 | 132 | -1.411158e-10 | -20
0.009999901 | 133 | -1.42629e-10 | -20
0.009999895 | 134 | -1.382156e-10 | -20
0.00999991 | 135 | -1.365763e-10 | -20
0.009999907 | 136 | -1.376271e-10 | -20
0.009999911 | 137 | -1.38846e-10 | -20
0.009999895 | 138 | -1.390562e-10 | -20
0.009999896 | 139 | -1.361981e-10 | -20
0.009999887 | 140 | -1.381736e-10 | -20
0.009999908 | 141 | -1.421666e-10 | -20
0.0099999 | 142 | -1.334659e-10 | -20
0.009999914 | 143 | -1.375431e-10 | -20
0.009999889 | 144 | -1.358197e-10 | -20
0.009999893 | 145 | -1.30902e-10 | -20
0.009999881 | 146 | -1.356096e-10 | -20
0.009999897 | 147 | -1.330876e-10 | -20
0.0099999 | 148 | -1.359879e-10 | -20
0.009999905 | 149 | -1.345588e-10 | -20
0.009999893 | 150 | -1.324992e-10 | -20