## T3-20K
DrainI | DrainV | GateI | GateV
3.907374e-12 | 0 | 6.41945e-10 | -20
1.413047e-11 | 1 | 2.30071e-10 | -20
3.063172e-11 | 2 | 4.672635e-11 | -20
4.420603e-11 | 3 | -2.632577e-11 | -20
4.632697e-11 | 4 | -7.474693e-11 | -20
5.209605e-11 | 5 | -8.899587e-11 | -20
6.13011e-11 | 6 | -1.069856e-10 | -20
6.181017e-11 | 7 | -1.026983e-10 | -20
6.639148e-11 | 8 | -1.075741e-10 | -20
7.449363e-11 | 9 | -1.095917e-10 | -20
7.224538e-11 | 10 | -1.098018e-10 | -20
7.330586e-11 | 11 | -1.080785e-10 | -20
8.022025e-11 | 12 | -1.154341e-10 | -20
8.034753e-11 | 13 | -1.124919e-10 | -20
8.357143e-11 | 14 | -1.098018e-10 | -20
9.103729e-11 | 15 | -1.119455e-10 | -20
9.235229e-11 | 16 | -1.071958e-10 | -20
8.938292e-11 | 17 | -1.095496e-10 | -20
9.867279e-11 | 18 | -1.08793e-10 | -20
1.052479e-10 | 19 | -1.013113e-10 | -20
1.057569e-10 | 20 | -1.044637e-10 | -20
1.099564e-10 | 21 | -1.046739e-10 | -20
1.078354e-10 | 22 | -1.050522e-10 | -20
1.134348e-10 | 23 | -9.85792e-11 | -20
1.13053e-10 | 24 | -1.027404e-10 | -20
1.114411e-10 | 25 | -1.018998e-10 | -20
1.197978e-10 | 26 | -1.039593e-10 | -20
1.201796e-10 | 27 | -1.085408e-10 | -20
1.220884e-10 | 28 | -1.056407e-10 | -20
1.276454e-10 | 29 | -1.046319e-10 | -20
1.236579e-10 | 30 | -1.016055e-10 | -20
1.273485e-10 | 31 | -1.026143e-10 | -20
1.275181e-10 | 32 | -1.00933e-10 | -20
1.306572e-10 | 33 | -1.02236e-10 | -20
1.375292e-10 | 34 | -9.870532e-11 | -20
1.382503e-10 | 35 | -1.026143e-10 | -20
1.399471e-10 | 36 | -1.052203e-10 | -20
1.401168e-10 | 37 | -1.08667e-10 | -20
1.397774e-10 | 38 | -1.031187e-10 | -20
1.455041e-10 | 39 | -1.078684e-10 | -20
1.455889e-10 | 40 | -1.029506e-10 | -20
1.494915e-10 | 41 | -9.975609e-11 | -20
1.507641e-10 | 42 | -1.051362e-10 | -20
1.511459e-10 | 43 | -1.064813e-10 | -20
1.546667e-10 | 44 | -1.04842e-10 | -20
1.597571e-10 | 45 | -1.062711e-10 | -20
1.668836e-10 | 46 | -1.029086e-10 | -20
1.647202e-10 | 47 | -1.055145e-10 | -20
1.764704e-10 | 48 | -1.003866e-10 | -20
1.746039e-10 | 49 | -1.040855e-10 | -20
1.765977e-10 | 50 | -1.016896e-10 | -20
1.787611e-10 | 51 | -1.005968e-10 | -20
1.840635e-10 | 52 | -9.954598e-11 | -20
1.910627e-10 | 53 | -1.036231e-10 | -20
1.900023e-10 | 54 | -9.828499e-11 | -20
1.871177e-10 | 55 | -1.00891e-10 | -20
1.949653e-10 | 56 | -9.424989e-11 | -20
1.988679e-10 | 57 | -9.33672e-11 | -20
1.954319e-10 | 58 | -1.057667e-10 | -20
2.026857e-10 | 59 | -9.92097e-11 | -20
2.061217e-10 | 60 | -9.49224e-11 | -20
2.052733e-10 | 61 | -9.773854e-11 | -20
2.110848e-10 | 62 | -9.538476e-11 | -20
2.132058e-10 | 63 | -9.530071e-11 | -20
2.234289e-10 | 64 | -9.538476e-11 | -20
2.291556e-10 | 65 | -1.007649e-10 | -20
2.250408e-10 | 66 | -9.963003e-11 | -20
2.355609e-10 | 67 | -9.832701e-11 | -20
2.423056e-10 | 68 | -1.009751e-10 | -20
2.430692e-10 | 69 | -9.681389e-11 | -20
2.622005e-10 | 70 | -9.668777e-11 | -20
2.596553e-10 | 71 | -9.941986e-11 | -20
2.725933e-10 | 72 | -9.992424e-11 | -20
2.856585e-10 | 73 | -1.012272e-10 | -20
2.885006e-10 | 74 | -9.685591e-11 | -20
3.047049e-10 | 75 | -9.446005e-11 | -20
3.164127e-10 | 76 | -9.294687e-11 | -20
3.332533e-10 | 77 | -1.032027e-10 | -20
3.600201e-10 | 78 | -9.832701e-11 | -20
3.672314e-10 | 79 | -9.357737e-11 | -20
3.885685e-10 | 80 | -9.39977e-11 | -20
4.198742e-10 | 81 | -9.517459e-11 | -20
4.385812e-10 | 82 | -9.757045e-11 | -20
4.716689e-10 | 83 | -9.891549e-11 | -20
5.031458e-10 | 84 | -9.790668e-11 | -20
5.28005e-10 | 85 | -9.403972e-11 | -20
5.732266e-10 | 86 | -1.025303e-10 | -20
6.073337e-10 | 87 | -9.988221e-11 | -20
6.468284e-10 | 88 | -9.672979e-11 | -20
7.062613e-10 | 89 | -9.799078e-11 | -20
7.584825e-10 | 90 | -9.530071e-11 | -20
8.124006e-10 | 91 | -9.290485e-11 | -20
8.902021e-10 | 92 | -9.542678e-11 | -20
9.652886e-10 | 93 | -1.016055e-10 | -20
1.059253e-09 | 94 | -9.534273e-11 | -20
1.187324e-09 | 95 | -9.458617e-11 | -20
1.324389e-09 | 96 | -9.677181e-11 | -20
1.528862e-09 | 97 | -9.219031e-11 | -20
1.775757e-09 | 98 | -9.454409e-11 | -20
2.127094e-09 | 99 | -9.378753e-11 | -20
2.697752e-09 | 100 | -9.240048e-11 | -20
3.680028e-09 | 101 | -9.18961e-11 | -20
6.052338e-09 | 102 | -9.521667e-11 | -20
1.979941e-08 | 103 | -9.366147e-11 | -20
1.371134e-05 | 104 | -8.395196e-11 | -20
0.00569103 | 105 | 1.588263e-10 | -20
0.009999918 | 106 | -1.940345e-10 | -20
0.009999916 | 107 | -1.676803e-10 | -20
0.009999936 | 108 | -1.597782e-10 | -20
0.009999914 | 109 | -1.607029e-10 | -20
0.009999922 | 110 | -1.591477e-10 | -20
0.009999908 | 111 | -1.559112e-10 | -20
0.009999922 | 112 | -1.528008e-10 | -20
0.009999922 | 113 | -1.471264e-10 | -20
0.00999993 | 114 | -1.456974e-10 | -20
0.009999922 | 115 | -1.480512e-10 | -20
0.009999918 | 116 | -1.519181e-10 | -20
0.009999911 | 117 | -1.384258e-10 | -20
0.009999909 | 118 | -1.412419e-10 | -20
0.009999927 | 119 | -1.471264e-10 | -20
0.00999992 | 120 | -1.368706e-10 | -20
0.00999993 | 121 | -1.361981e-10 | -20
0.009999911 | 122 | -1.356937e-10 | -20
0.009999913 | 123 | -1.318267e-10 | -20
0.009999908 | 124 | -1.36114e-10 | -20
0.009999922 | 125 | -1.339283e-10 | -20
0.009999918 | 126 | -1.332138e-10 | -20
0.009999915 | 127 | -1.36072e-10 | -20
0.009999909 | 128 | -1.305658e-10 | -20
0.009999903 | 129 | -1.359038e-10 | -20
0.009999915 | 130 | -1.335921e-10 | -20
0.00999991 | 131 | -1.324993e-10 | -20
0.009999927 | 132 | -1.332979e-10 | -20
0.009999905 | 133 | -1.278337e-10 | -20
0.009999914 | 134 | -1.354415e-10 | -20
0.009999896 | 135 | -1.319108e-10 | -20
0.009999917 | 136 | -1.350632e-10 | -20
0.009999905 | 137 | -1.342646e-10 | -20
0.009999922 | 138 | -1.302715e-10 | -20
0.009999905 | 139 | -1.375011e-10 | -20
0.009999908 | 140 | -1.344748e-10 | -20
0.009999897 | 141 | -1.326254e-10 | -20
0.009999905 | 142 | -1.293048e-10 | -20
0.009999913 | 143 | -1.301454e-10 | -20
0.009999911 | 144 | -1.327935e-10 | -20
0.009999907 | 145 | -1.29557e-10 | -20
0.009999892 | 146 | -1.329196e-10 | -20
0.0099999 | 147 | -1.358618e-10 | -20
0.009999885 | 148 | -1.319108e-10 | -20
0.009999909 | 149 | -1.393085e-10 | -20
0.0099999 | 150 | -1.327935e-10 | -20

## Settings
==================================
T3-20K
==================================
Test Name | vds-id#1@1
Mode | Sweeping
Speed | Normal
Sweep Delay | 0
Hold Time | 0
Site Coordinate | 0,0
Last Executed | 07/11/2026 17:36:55
Clarius+ Version | V1.12
Execution Time | 00:00:00:11
Interlock | High Voltage Enabled
Device Terminal | Drain | Bulk | Source | Gate
Instrument | SMU3 | GNDU | SMU4 | SMU1
Name | DrainV | N/A | SourceV | GateV
Operation Mode | Voltage Linear Sweep | Common | Voltage Bias | Voltage Bias
Master/Subordinate | Master | N/A | N/A | N/A
Start/Bias | 0 | 0 | 0 | -20
Stop | 150 | N/A | N/A | N/A
Step | 1 | N/A | N/A | N/A
Number of Points | 151 | N/A | 0 | 0
Compliance | 0.01 | N/A | 0.1 | 0.1
Measure Current | Measured | N/A | No | Measured
Measure Voltage | Programmed | N/A | No | Programmed
Current Range | Limited Auto=1uA | N/A | Auto | Limited Auto=1uA
Voltage Range | Best Fixed | N/A | Best Fixed | Best Fixed
AC Measure I Range | N/A | N/A | N/A | N/A
Dual Sweep | Disabled | N/A | N/A | N/A
Pulse Mode | Disabled | N/A | Disabled | Disabled
Pulse On Time | N/A | N/A | N/A | N/A
Pulse Off Time | N/A | N/A | N/A | N/A
Pulse Base Voltage | N/A | N/A | N/A | N/A
Presoak | N/A | N/A | N/A | N/A
Frequency Mode | N/A | N/A | N/A | N/A
Frequency | N/A | N/A | N/A | N/A
Start Frequency | N/A | N/A | N/A | N/A
Stop Frequency | N/A | N/A | N/A | N/A
Frequency Points | N/A | N/A | N/A | N/A
AC Drive Signal | OFF | N/A | OFF | OFF
Overvoltage Protection
Compensation | NA
CVU Path | Direct
==================================
T2-20K
==================================
Test Name | vds-id#1@1
Mode | Sweeping
Speed | Normal
Sweep Delay | 0
Hold Time | 0
Site Coordinate | 0,0
Last Executed | 07/11/2026 17:36:02
Clarius+ Version | V1.12
Execution Time | 00:00:00:12
Interlock | High Voltage Enabled
Device Terminal | Drain | Bulk | Source | Gate
Instrument | SMU3 | GNDU | SMU4 | SMU1
Name | DrainV | N/A | SourceV | GateV
Operation Mode | Voltage Linear Sweep | Common | Voltage Bias | Voltage Bias
Master/Subordinate | Master | N/A | N/A | N/A
Start/Bias | 0 | 0 | 0 | -20
Stop | 150 | N/A | N/A | N/A
Step | 1 | N/A | N/A | N/A
Number of Points | 151 | N/A | 0 | 0
Compliance | 0.01 | N/A | 0.1 | 0.1
Measure Current | Measured | N/A | No | Measured
Measure Voltage | Programmed | N/A | No | Programmed
Current Range | Limited Auto=1uA | N/A | Auto | Limited Auto=1uA
Voltage Range | Best Fixed | N/A | Best Fixed | Best Fixed
AC Measure I Range | N/A | N/A | N/A | N/A
Dual Sweep | Disabled | N/A | N/A | N/A
Pulse Mode | Disabled | N/A | Disabled | Disabled
Pulse On Time | N/A | N/A | N/A | N/A
Pulse Off Time | N/A | N/A | N/A | N/A
Pulse Base Voltage | N/A | N/A | N/A | N/A
Presoak | N/A | N/A | N/A | N/A
Frequency Mode | N/A | N/A | N/A | N/A
Frequency | N/A | N/A | N/A | N/A
Start Frequency | N/A | N/A | N/A | N/A
Stop Frequency | N/A | N/A | N/A | N/A
Frequency Points | N/A | N/A | N/A | N/A
AC Drive Signal | OFF | N/A | OFF | OFF
Overvoltage Protection
Compensation | NA
CVU Path | Direct
==================================
T1-20K
==================================
Test Name | vds-id#1@1
Mode | Sweeping
Speed | Normal
Sweep Delay | 0
Hold Time | 0
Site Coordinate | 0,0
Last Executed | 07/11/2026 17:34:39
Clarius+ Version | V1.12
Execution Time | 00:00:00:11
Interlock | High Voltage Enabled
Device Terminal | Drain | Bulk | Source | Gate
Instrument | SMU3 | GNDU | SMU4 | SMU1
Name | DrainV | N/A | SourceV | GateV
Operation Mode | Voltage Linear Sweep | Common | Voltage Bias | Voltage Bias
Master/Subordinate | Master | N/A | N/A | N/A
Start/Bias | 0 | 0 | 0 | -20
Stop | 150 | N/A | N/A | N/A
Step | 1 | N/A | N/A | N/A
Number of Points | 151 | N/A | 0 | 0
Compliance | 0.01 | N/A | 0.1 | 0.1
Measure Current | Measured | N/A | No | Measured
Measure Voltage | Programmed | N/A | No | Programmed
Current Range | Limited Auto=1uA | N/A | Auto | Limited Auto=1uA
Voltage Range | Best Fixed | N/A | Best Fixed | Best Fixed
AC Measure I Range | N/A | N/A | N/A | N/A
Dual Sweep | Disabled | N/A | N/A | N/A
Pulse Mode | Disabled | N/A | Disabled | Disabled
Pulse On Time | N/A | N/A | N/A | N/A
Pulse Off Time | N/A | N/A | N/A | N/A
Pulse Base Voltage | N/A | N/A | N/A | N/A
Presoak | N/A | N/A | N/A | N/A
Frequency Mode | N/A | N/A | N/A | N/A
Frequency | N/A | N/A | N/A | N/A
Start Frequency | N/A | N/A | N/A | N/A
Stop Frequency | N/A | N/A | N/A | N/A
Frequency Points | N/A | N/A | N/A | N/A
AC Drive Signal | OFF | N/A | OFF | OFF
Overvoltage Protection
Compensation | NA
CVU Path | Direct

## T2-20K
DrainI | DrainV | GateI | GateV
-4.194783e-12 | 0 | 6.49637e-10 | -20
1.854217e-11 | 1 | 2.321726e-10 | -20
3.792791e-11 | 2 | 4.807132e-11 | -20
5.090833e-11 | 3 | -2.943618e-11 | -20
5.570172e-11 | 4 | -7.251921e-11 | -20
5.387771e-11 | 5 | -8.958428e-11 | -20
6.643389e-11 | 6 | -9.374551e-11 | -20
7.131215e-11 | 7 | -9.899953e-11 | -20
7.182119e-11 | 8 | -9.887341e-11 | -20
6.808826e-11 | 9 | -1.050942e-10 | -20
7.305134e-11 | 10 | -1.060189e-10 | -20
7.716605e-11 | 11 | -1.053464e-10 | -20
8.543791e-11 | 12 | -1.031187e-10 | -20
9.04434e-11 | 13 | -1.014374e-10 | -20
9.761233e-11 | 14 | -1.042956e-10 | -20
9.981815e-11 | 15 | -1.032448e-10 | -20
9.833345e-11 | 16 | -1.037492e-10 | -20
1.074961e-10 | 17 | -1.032448e-10 | -20
1.107624e-10 | 18 | -1.015215e-10 | -20
1.156831e-10 | 19 | -1.037912e-10 | -20
1.150892e-10 | 20 | -1.021099e-10 | -20
1.186949e-10 | 21 | -1.014794e-10 | -20
1.168708e-10 | 22 | -9.576306e-11 | -20
1.242518e-10 | 23 | -1.050522e-10 | -20
1.279848e-10 | 24 | -1.024462e-10 | -20
1.291301e-10 | 25 | -1.047579e-10 | -20
1.244215e-10 | 26 | -1.040014e-10 | -20
1.340508e-10 | 27 | -9.996626e-11 | -20
1.339235e-10 | 28 | -1.063972e-10 | -20
1.342204e-10 | 29 | -1.020679e-10 | -20
1.387169e-10 | 30 | -1.04842e-10 | -20
1.365111e-10 | 31 | -9.984019e-11 | -20
1.453344e-10 | 32 | -1.042536e-10 | -20
1.403713e-10 | 33 | -1.053464e-10 | -20
1.414742e-10 | 34 | -1.060609e-10 | -20
1.556848e-10 | 35 | -1.063552e-10 | -20
1.545818e-10 | 36 | -1.012693e-10 | -20
1.505944e-10 | 37 | -9.567902e-11 | -20
1.6349e-10 | 38 | -1.029086e-10 | -20
1.579754e-10 | 39 | -1.037492e-10 | -20
1.64296e-10 | 40 | -1.072379e-10 | -20
1.620901e-10 | 41 | -1.02236e-10 | -20
1.66629e-10 | 42 | -1.056407e-10 | -20
1.684107e-10 | 43 | -1.03497e-10 | -20
1.694287e-10 | 44 | -1.012272e-10 | -20
1.69556e-10 | 45 | -9.899953e-11 | -20
1.837241e-10 | 46 | -9.988221e-11 | -20
1.754523e-10 | 47 | -1.011852e-10 | -20
1.883055e-10 | 48 | -1.050942e-10 | -20
1.936079e-10 | 49 | -9.790668e-11 | -20
1.812638e-10 | 50 | -1.033709e-10 | -20
1.920384e-10 | 51 | -1.030767e-10 | -20
1.977226e-10 | 52 | -1.026143e-10 | -20
2.003102e-10 | 53 | -9.874734e-11 | -20
2.018797e-10 | 54 | -1.050942e-10 | -20
2.055278e-10 | 55 | -1.038332e-10 | -20
2.092607e-10 | 56 | -9.630946e-11 | -20
2.179992e-10 | 57 | -9.778056e-11 | -20
2.137997e-10 | 58 | -1.001344e-10 | -20
2.155813e-10 | 59 | -9.786466e-11 | -20
2.291131e-10 | 60 | -1.024462e-10 | -20
2.261862e-10 | 61 | -1.029506e-10 | -20
2.332279e-10 | 62 | -9.76545e-11 | -20
2.31022e-10 | 63 | -9.874734e-11 | -20
2.36579e-10 | 64 | -1.013113e-10 | -20
2.488807e-10 | 65 | -1.041695e-10 | -20
2.459537e-10 | 66 | -9.988221e-11 | -20
2.525712e-10 | 67 | -1.000083e-10 | -20
2.623701e-10 | 68 | -9.895751e-11 | -20
2.597401e-10 | 69 | -1.037492e-10 | -20
2.678422e-10 | 70 | -9.929374e-11 | -20
2.79847e-10 | 71 | -1.030346e-10 | -20
2.79041e-10 | 72 | -9.933576e-11 | -20
2.942697e-10 | 73 | -1.011852e-10 | -20
3.002509e-10 | 74 | -1.072799e-10 | -20
3.073773e-10 | 75 | -1.062711e-10 | -20
3.245997e-10 | 76 | -9.996626e-11 | -20
3.347804e-10 | 77 | -1.058508e-10 | -20
3.453429e-10 | 78 | -1.037912e-10 | -20
3.684192e-10 | 79 | -1.006809e-10 | -20
3.818662e-10 | 80 | -1.077423e-10 | -20
4.021852e-10 | 81 | -1.017316e-10 | -20
4.277642e-10 | 82 | -1.013954e-10 | -20
4.461743e-10 | 83 | -1.056827e-10 | -20
4.784563e-10 | 84 | -1.027404e-10 | -20
5.095091e-10 | 85 | -1.071118e-10 | -20
5.321199e-10 | 86 | -1.038753e-10 | -20
5.829836e-10 | 87 | -1.106005e-10 | -20
6.058065e-10 | 88 | -1.038753e-10 | -20
6.54337e-10 | 89 | -1.003446e-10 | -20
7.070249e-10 | 90 | -1.098439e-10 | -20
7.550039e-10 | 91 | -1.03455e-10 | -20
8.21097e-10 | 92 | -1.067335e-10 | -20
8.868932e-10 | 93 | -1.039173e-10 | -20
9.59901e-10 | 94 | -1.068176e-10 | -20
1.066422e-09 | 95 | -1.10054e-10 | -20
1.180579e-09 | 96 | -1.057667e-10 | -20
1.316753e-09 | 97 | -1.038753e-10 | -20
1.512996e-09 | 98 | -1.078263e-10 | -20
1.733971e-09 | 99 | -1.094235e-10 | -20
2.074873e-09 | 100 | -1.053044e-10 | -20
2.589067e-09 | 101 | -9.979817e-11 | -20
3.454429e-09 | 102 | -1.023621e-10 | -20
5.439556e-09 | 103 | -1.018998e-10 | -20
1.495773e-08 | 104 | -1.023201e-10 | -20
5.970758e-06 | 105 | -3.876732e-11 | -20
0.002466755 | 106 | 1.902706e-11 | -20
0.009999917 | 107 | -2.137897e-10 | -20
0.009999911 | 108 | -1.792811e-10 | -20
0.009999934 | 109 | -1.676803e-10 | -20
0.009999921 | 110 | -1.666294e-10 | -20
0.009999922 | 111 | -1.623842e-10 | -20
0.009999915 | 112 | -1.580128e-10 | -20
0.009999917 | 113 | -1.581389e-10 | -20
0.009999916 | 114 | -1.59568e-10 | -20
0.009999923 | 115 | -1.516239e-10 | -20
0.009999922 | 116 | -1.557851e-10 | -20
0.009999911 | 117 | -1.485556e-10 | -20
0.009999914 | 118 | -1.514978e-10 | -20
0.009999904 | 119 | -1.480092e-10 | -20
0.009999922 | 120 | -1.53095e-10 | -20
0.009999917 | 121 | -1.441842e-10 | -20
0.009999933 | 122 | -1.47799e-10 | -20
0.009999908 | 123 | -1.454031e-10 | -20
0.009999915 | 124 | -1.41284e-10 | -20
0.009999907 | 125 | -1.417043e-10 | -20
0.00999992 | 126 | -1.401912e-10 | -20
0.009999919 | 127 | -1.401912e-10 | -20
0.009999926 | 128 | -1.357357e-10 | -20
0.009999915 | 129 | -1.390983e-10 | -20
0.009999908 | 130 | -1.419145e-10 | -20
0.009999907 | 131 | -1.34769e-10 | -20
0.009999908 | 132 | -1.359038e-10 | -20
0.009999923 | 133 | -1.367445e-10 | -20
0.009999911 | 134 | -1.37375e-10 | -20
0.009999915 | 135 | -1.357357e-10 | -20
0.009999893 | 136 | -1.41326e-10 | -20
0.009999909 | 137 | -1.351052e-10 | -20
0.009999898 | 138 | -1.330036e-10 | -20
0.009999917 | 139 | -1.389302e-10 | -20
0.009999908 | 140 | -1.377953e-10 | -20
0.009999913 | 141 | -1.393925e-10 | -20
0.009999896 | 142 | -1.365764e-10 | -20
0.009999901 | 143 | -1.369126e-10 | -20
0.009999908 | 144 | -1.329196e-10 | -20
0.009999909 | 145 | -1.343486e-10 | -20
0.009999911 | 146 | -1.40023e-10 | -20
0.009999898 | 147 | -1.382156e-10 | -20
0.009999896 | 148 | -1.402332e-10 | -20
0.009999888 | 149 | -1.389722e-10 | -20
0.009999905 | 150 | -1.414101e-10 | -20

## T1-20K
DrainI | DrainV | GateI | GateV
2.278411e-11 | 0 | 6.484601e-10 | -20
4.450296e-11 | 1 | 2.281375e-10 | -20
6.414322e-11 | 2 | 4.899603e-11 | -20
8.208673e-11 | 3 | -2.960426e-11 | -20
8.71771e-11 | 4 | -7.27714e-11 | -20
9.146145e-11 | 5 | -9.370349e-11 | -20
9.370973e-11 | 6 | -1.067335e-10 | -20
1.029996e-10 | 7 | -1.111889e-10 | -20
1.140711e-10 | 8 | -1.053464e-10 | -20
1.178889e-10 | 9 | -1.11315e-10 | -20
1.287483e-10 | 10 | -1.08709e-10 | -20
1.256517e-10 | 11 | -1.132905e-10 | -20
1.329055e-10 | 12 | -1.150979e-10 | -20
1.408379e-10 | 13 | -1.112309e-10 | -20
1.429165e-10 | 14 | -1.147196e-10 | -20
1.519943e-10 | 15 | -1.130383e-10 | -20
1.546243e-10 | 16 | -1.154762e-10 | -20
1.543698e-10 | 17 | -1.13879e-10 | -20
1.601813e-10 | 18 | -1.146355e-10 | -20
1.67435e-10 | 19 | -1.121977e-10 | -20
1.704044e-10 | 20 | -1.215709e-10 | -20
1.701499e-10 | 21 | -1.179561e-10 | -20
1.704892e-10 | 22 | -1.171995e-10 | -20
1.746888e-10 | 23 | -1.173256e-10 | -20
1.763856e-10 | 24 | -1.17872e-10 | -20
1.80882e-10 | 25 | -1.135847e-10 | -20
1.884751e-10 | 26 | -1.196374e-10 | -20
1.867784e-10 | 27 | -1.175778e-10 | -20
1.863542e-10 | 28 | -1.161907e-10 | -20
1.971712e-10 | 29 | -1.131644e-10 | -20
2.00692e-10 | 30 | -1.181662e-10 | -20
1.992921e-10 | 31 | -1.179141e-10 | -20
2.021343e-10 | 32 | -1.236725e-10 | -20
2.02516e-10 | 33 | -1.173676e-10 | -20
2.055278e-10 | 34 | -1.185445e-10 | -20
2.082427e-10 | 35 | -1.174517e-10 | -20
2.119756e-10 | 36 | -1.1783e-10 | -20
2.151571e-10 | 37 | -1.208143e-10 | -20
2.141814e-10 | 38 | -1.14005e-10 | -20
2.189324e-10 | 39 | -1.143833e-10 | -20
2.184658e-10 | 40 | -1.190069e-10 | -20
2.265255e-10 | 41 | -1.12576e-10 | -20
2.252105e-10 | 42 | -1.163589e-10 | -20
2.339066e-10 | 43 | -1.157704e-10 | -20
2.334824e-10 | 44 | -1.143413e-10 | -20
2.320825e-10 | 45 | -1.185866e-10 | -20
2.406937e-10 | 46 | -1.160646e-10 | -20
2.390818e-10 | 47 | -1.159806e-10 | -20
2.510865e-10 | 48 | -1.123658e-10 | -20
2.532075e-10 | 49 | -1.171155e-10 | -20
2.55583e-10 | 50 | -1.186286e-10 | -20
2.605885e-10 | 51 | -1.143833e-10 | -20
2.599522e-10 | 52 | -1.208983e-10 | -20
2.65085e-10 | 53 | -1.16569e-10 | -20
2.672908e-10 | 54 | -1.156863e-10 | -20
2.716176e-10 | 55 | -1.199316e-10 | -20
2.761141e-10 | 56 | -1.199316e-10 | -20
2.818832e-10 | 57 | -1.175358e-10 | -20
2.752233e-10 | 58 | -1.137949e-10 | -20
2.849374e-10 | 59 | -1.157284e-10 | -20
2.852767e-10 | 60 | -1.171575e-10 | -20
2.826467e-10 | 61 | -1.154341e-10 | -20
2.999115e-10 | 62 | -1.183344e-10 | -20
2.957968e-10 | 63 | -1.186707e-10 | -20
2.974511e-10 | 64 | -1.199736e-10 | -20
3.105164e-10 | 65 | -1.223274e-10 | -20
3.100074e-10 | 66 | -1.189228e-10 | -20
3.15734e-10 | 67 | -1.223274e-10 | -20
3.278236e-10 | 68 | -1.195953e-10 | -20
3.25533e-10 | 69 | -1.193852e-10 | -20
3.380467e-10 | 70 | -1.224115e-10 | -20
3.414403e-10 | 71 | -1.247653e-10 | -20
3.475063e-10 | 72 | -1.240508e-10 | -20
3.678677e-10 | 73 | -1.262785e-10 | -20
3.749942e-10 | 74 | -1.222854e-10 | -20
3.841569e-10 | 75 | -1.189228e-10 | -20
4.097783e-10 | 76 | -1.225376e-10 | -20
4.105843e-10 | 77 | -1.199316e-10 | -20
4.312851e-10 | 78 | -1.216129e-10 | -20
4.563126e-10 | 79 | -1.177459e-10 | -20
4.664934e-10 | 80 | -1.225796e-10 | -20
4.980552e-10 | 81 | -1.234623e-10 | -20
5.224478e-10 | 82 | -1.214027e-10 | -20
5.391619e-10 | 83 | -1.261524e-10 | -20
5.750507e-10 | 84 | -1.264466e-10 | -20
6.010129e-10 | 85 | -1.171155e-10 | -20
6.267629e-10 | 86 | -1.232942e-10 | -20
6.747843e-10 | 87 | -1.209404e-10 | -20
7.01807e-10 | 88 | -1.247653e-10 | -20
7.501678e-10 | 89 | -1.185445e-10 | -20
7.89111e-10 | 90 | -1.171575e-10 | -20
8.424776e-10 | 91 | -1.186286e-10 | -20
9.20067e-10 | 92 | -1.218231e-10 | -20
9.817482e-10 | 93 | -1.260263e-10 | -20
1.067949e-09 | 94 | -1.171155e-10 | -20
1.179731e-09 | 95 | -1.210665e-10 | -20
1.298215e-09 | 96 | -1.26909e-10 | -20
1.463363e-09 | 97 | -1.2052e-10 | -20
1.682089e-09 | 98 | -1.119034e-10 | -20
1.954946e-09 | 99 | -1.247653e-10 | -20
2.382727e-09 | 100 | -1.219071e-10 | -20
3.086929e-09 | 101 | -1.209824e-10 | -20
4.472467e-09 | 102 | -1.251856e-10 | -20
9.239657e-09 | 103 | -1.253117e-10 | -20
3.310074e-07 | 104 | -1.206462e-10 | -20
0.0001889218 | 105 | -1.016896e-10 | -20
0.009999905 | 106 | -2.381263e-10 | -20
0.009999919 | 107 | -2.002132e-10 | -20
0.009999904 | 108 | -1.862165e-10 | -20
0.009999915 | 109 | -1.765491e-10 | -20
0.009999915 | 110 | -1.836946e-10 | -20
0.009999924 | 111 | -1.770534e-10 | -20
0.009999923 | 112 | -1.740271e-10 | -20
0.009999917 | 113 | -1.666715e-10 | -20
0.00999992 | 114 | -1.722618e-10 | -20
0.009999907 | 115 | -1.627625e-10 | -20
0.009999922 | 116 | -1.641075e-10 | -20
0.009999915 | 117 | -1.598202e-10 | -20
0.009999929 | 118 | -1.62174e-10 | -20
0.009999913 | 119 | -1.562475e-10 | -20
0.009999918 | 120 | -1.523805e-10 | -20
0.009999908 | 121 | -1.467061e-10 | -20
0.009999924 | 122 | -1.49144e-10 | -20
0.009999918 | 123 | -1.449408e-10 | -20
0.009999931 | 124 | -1.449408e-10 | -20
0.009999915 | 125 | -1.49102e-10 | -20
0.009999916 | 126 | -1.410318e-10 | -20
0.009999908 | 127 | -1.393085e-10 | -20
0.009999911 | 128 | -1.441001e-10 | -20
0.009999922 | 129 | -1.398129e-10 | -20
0.009999919 | 130 | -1.367445e-10 | -20
0.009999922 | 131 | -1.417464e-10 | -20
0.009999904 | 132 | -1.411159e-10 | -20
0.009999911 | 133 | -1.460757e-10 | -20
0.009999902 | 134 | -1.433015e-10 | -20
0.009999922 | 135 | -1.365343e-10 | -20
0.00999991 | 136 | -1.393085e-10 | -20
0.009999922 | 137 | -1.407796e-10 | -20
0.009999904 | 138 | -1.368286e-10 | -20
0.009999908 | 139 | -1.372069e-10 | -20
0.009999897 | 140 | -1.432595e-10 | -20
0.009999915 | 141 | -1.349371e-10 | -20
0.009999908 | 142 | -1.442683e-10 | -20
0.009999911 | 143 | -1.387621e-10 | -20
0.009999898 | 144 | -1.355256e-10 | -20
0.009999896 | 145 | -1.415362e-10 | -20
0.0099999 | 146 | -1.352734e-10 | -20
0.009999898 | 147 | -1.363662e-10 | -20
0.009999916 | 148 | -1.38678e-10 | -20
0.0099999 | 149 | -1.370807e-10 | -20
0.009999902 | 150 | -1.340545e-10 | -20