## T3-30K
DrainI | DrainV | GateI | GateV
7.554235e-12 | 0 | 6.059322e-10 | -20
1.680175e-11 | 1 | 2.096492e-10 | -20
3.563608e-11 | 2 | 4.425105e-11 | -20
3.945386e-11 | 3 | -3.422379e-11 | -20
4.624101e-11 | 4 | -7.54577e-11 | -20
5.459772e-11 | 5 | -8.722684e-11 | -20
5.743986e-11 | 6 | -1.007193e-10 | -20
5.900938e-11 | 7 | -1.012237e-10 | -20
7.372902e-11 | 8 | -1.098404e-10 | -20
6.31665e-11 | 9 | -1.05511e-10 | -20
6.647524e-11 | 10 | -1.063516e-10 | -20
7.092932e-11 | 11 | -1.049226e-10 | -20
6.664491e-11 | 12 | -9.920614e-11 | -20
7.958295e-11 | 13 | -1.039558e-10 | -20
7.635903e-11 | 14 | -1.011816e-10 | -20
8.653978e-11 | 15 | -1.065618e-10 | -20
8.942433e-11 | 16 | -1.044181e-10 | -20
9.752649e-11 | 17 | -1.00383e-10 | -20
9.930812e-11 | 18 | -1.010135e-10 | -20
1.00708e-10 | 19 | -1.083692e-10 | -20
1.067316e-10 | 20 | -9.781903e-11 | -20
1.080466e-10 | 21 | -9.43724e-11 | -20
1.098282e-10 | 22 | -1.008034e-10 | -20
1.133491e-10 | 23 | -9.954237e-11 | -20
1.167851e-10 | 24 | -9.617979e-11 | -20
1.158942e-10 | 25 | -9.983658e-11 | -20
1.196696e-10 | 26 | -9.033724e-11 | -20
1.241237e-10 | 27 | -9.327955e-11 | -20
1.270931e-10 | 28 | -9.83234e-11 | -20
1.286201e-10 | 29 | -9.760887e-11 | -20
1.30826e-10 | 30 | -9.739876e-11 | -20
1.366799e-10 | 31 | -1.005511e-10 | -20
1.415157e-10 | 32 | -9.844953e-11 | -20
1.342196e-10 | 33 | -9.941625e-11 | -20
1.466909e-10 | 34 | -9.571743e-11 | -20
1.50339e-10 | 35 | -1.009294e-10 | -20
1.484302e-10 | 36 | -9.819734e-11 | -20
1.602229e-10 | 37 | -9.819734e-11 | -20
1.614106e-10 | 38 | -1.018542e-10 | -20
1.626832e-10 | 39 | -9.445644e-11 | -20
1.65695e-10 | 40 | -9.601164e-11 | -20
1.664586e-10 | 41 | -9.231277e-11 | -20
1.731185e-10 | 42 | -9.264906e-11 | -20
1.751546e-10 | 43 | -9.908002e-11 | -20
1.728639e-10 | 44 | -1.00299e-10 | -20
1.78124e-10 | 45 | -9.512896e-11 | -20
1.836385e-10 | 46 | -9.159823e-11 | -20
1.865231e-10 | 47 | -9.819734e-11 | -20
1.916134e-10 | 48 | -1.015179e-10 | -20
1.917407e-10 | 49 | -9.517098e-11 | -20
1.996308e-10 | 50 | -9.74828e-11 | -20
2.002671e-10 | 51 | -9.079959e-11 | -20
1.996732e-10 | 52 | -9.012707e-11 | -20
2.150292e-10 | 53 | -9.357376e-11 | -20
2.139262e-10 | 54 | -9.781903e-11 | -20
2.153261e-10 | 55 | -9.487677e-11 | -20
2.261431e-10 | 56 | -9.441442e-11 | -20
2.276702e-10 | 57 | -9.21026e-11 | -20
2.29367e-10 | 58 | -9.445644e-11 | -20
2.472257e-10 | 59 | -9.470863e-11 | -20
2.432383e-10 | 60 | -9.21867e-11 | -20
2.554127e-10 | 61 | -9.760887e-11 | -20
2.663146e-10 | 62 | -9.634793e-11 | -20
2.686477e-10 | 63 | -9.626383e-11 | -20
2.796768e-10 | 64 | -1.000047e-10 | -20
2.907908e-10 | 65 | -9.58435e-11 | -20
2.952025e-10 | 66 | -9.83234e-11 | -20
3.164548e-10 | 67 | -9.828138e-11 | -20
3.276536e-10 | 68 | -9.353174e-11 | -20
3.321076e-10 | 69 | -9.68523e-11 | -20
3.572625e-10 | 70 | -1.035355e-10 | -20
3.696915e-10 | 71 | -9.021112e-11 | -20
3.811024e-10 | 72 | -9.702045e-11 | -20
4.077844e-10 | 73 | -9.542317e-11 | -20
4.180924e-10 | 74 | -9.643197e-11 | -20
4.426959e-10 | 75 | -9.819734e-11 | -20
4.572459e-10 | 76 | -9.613776e-11 | -20
4.759111e-10 | 77 | -9.201856e-11 | -20
5.0094e-10 | 78 | -1.032412e-10 | -20
5.209631e-10 | 79 | -9.823936e-11 | -20
5.380167e-10 | 80 | -9.563339e-11 | -20
5.699604e-10 | 81 | -9.819734e-11 | -20
5.910441e-10 | 82 | -9.908002e-11 | -20
6.207818e-10 | 83 | -1.025267e-10 | -20
6.583252e-10 | 84 | -9.164025e-11 | -20
6.878508e-10 | 85 | -9.681028e-11 | -20
7.322242e-10 | 86 | -9.466661e-11 | -20
7.799064e-10 | 87 | -9.781903e-11 | -20
8.139711e-10 | 88 | -9.790313e-11 | -20
8.756526e-10 | 89 | -9.008505e-11 | -20
9.371642e-10 | 90 | -8.7437e-11 | -20
9.894705e-10 | 91 | -9.5213e-11 | -20
1.082417e-09 | 92 | -9.369983e-11 | -20
1.160134e-09 | 93 | -9.361578e-11 | -20
1.267334e-09 | 94 | -9.512896e-11 | -20
1.403126e-09 | 95 | -1.000047e-10 | -20
1.545961e-09 | 96 | -9.962647e-11 | -20
1.730751e-09 | 97 | -9.815532e-11 | -20
1.959362e-09 | 98 | -9.353174e-11 | -20
2.235317e-09 | 99 | -9.193446e-11 | -20
2.628567e-09 | 100 | -9.285922e-11 | -20
3.160962e-09 | 101 | -9.987866e-11 | -20
3.940422e-09 | 102 | -9.706247e-11 | -20
5.267633e-09 | 103 | -9.348972e-11 | -20
7.927359e-09 | 104 | -9.588552e-11 | -20
1.656967e-08 | 105 | -9.348972e-11 | -20
2.010795e-07 | 106 | -9.596962e-11 | -20
0.009999918 | 107 | -1.831031e-10 | -20
0.009999919 | 108 | -1.773447e-10 | -20
0.009999922 | 109 | -1.659539e-10 | -20
0.009999915 | 110 | -1.590185e-10 | -20
0.009999907 | 111 | -1.564545e-10 | -20
0.009999918 | 112 | -1.536383e-10 | -20
0.009999915 | 113 | -1.507381e-10 | -20
0.009999928 | 114 | -1.477958e-10 | -20
0.009999904 | 115 | -1.512425e-10 | -20
0.009999915 | 116 | -1.456101e-10 | -20
0.009999898 | 117 | -1.464087e-10 | -20
0.009999919 | 118 | -1.461565e-10 | -20
0.009999911 | 119 | -1.426257e-10 | -20
0.009999914 | 120 | -1.361528e-10 | -20
0.009999907 | 121 | -1.381283e-10 | -20
0.009999899 | 122 | -1.402299e-10 | -20
0.009999904 | 123 | -1.355643e-10 | -20
0.009999905 | 124 | -1.337148e-10 | -20
0.009999921 | 125 | -1.428359e-10 | -20
0.0099999 | 126 | -1.427519e-10 | -20
0.009999908 | 127 | -1.388008e-10 | -20
0.009999892 | 128 | -1.333786e-10 | -20
0.009999901 | 129 | -1.315291e-10 | -20
0.009999899 | 130 | -1.358585e-10 | -20
0.009999911 | 131 | -1.381703e-10 | -20
0.0099999 | 132 | -1.369934e-10 | -20
0.009999893 | 133 | -1.383384e-10 | -20
0.009999895 | 134 | -1.337148e-10 | -20
0.009999895 | 135 | -1.389689e-10 | -20
0.009999911 | 136 | -1.380022e-10 | -20
0.009999895 | 137 | -1.366992e-10 | -20
0.009999901 | 138 | -1.311509e-10 | -20
0.009999878 | 139 | -1.320756e-10 | -20
0.009999895 | 140 | -1.316553e-10 | -20
0.009999894 | 141 | -1.310668e-10 | -20
0.009999903 | 142 | -1.279564e-10 | -20
0.009999891 | 143 | -1.267795e-10 | -20
0.009999885 | 144 | -1.350179e-10 | -20
0.009999887 | 145 | -1.291333e-10 | -20
0.009999885 | 146 | -1.298899e-10 | -20
0.009999903 | 147 | -1.262751e-10 | -20
0.009999887 | 148 | -1.320336e-10 | -20
0.009999893 | 149 | -1.279144e-10 | -20
0.009999868 | 150 | -1.242575e-10 | -20

## Settings
==================================
T3-30K
==================================
Test Name | vds-id#1@1
Mode | Sweeping
Speed | Normal
Sweep Delay | 0
Hold Time | 0
Site Coordinate | 0,0
Last Executed | 07/11/2026 18:01:15
Clarius+ Version | V1.12
Execution Time | 00:00:00:11
Interlock | High Voltage Enabled
Device Terminal | Drain | Bulk | Source | Gate
Instrument | SMU3 | GNDU | SMU4 | SMU1
Name | DrainV | N/A | SourceV | GateV
Operation Mode | Voltage Linear Sweep | Common | Voltage Bias | Voltage Bias
Master/Subordinate | Master | N/A | N/A | N/A
Start/Bias | 0 | 0 | 0 | -20
Stop | 150 | N/A | N/A | N/A
Step | 1 | N/A | N/A | N/A
Number of Points | 151 | N/A | 0 | 0
Compliance | 0.01 | N/A | 0.1 | 0.1
Measure Current | Measured | N/A | No | Measured
Measure Voltage | Programmed | N/A | No | Programmed
Current Range | Limited Auto=1uA | N/A | Auto | Limited Auto=1uA
Voltage Range | Best Fixed | N/A | Best Fixed | Best Fixed
AC Measure I Range | N/A | N/A | N/A | N/A
Dual Sweep | Disabled | N/A | N/A | N/A
Pulse Mode | Disabled | N/A | Disabled | Disabled
Pulse On Time | N/A | N/A | N/A | N/A
Pulse Off Time | N/A | N/A | N/A | N/A
Pulse Base Voltage | N/A | N/A | N/A | N/A
Presoak | N/A | N/A | N/A | N/A
Frequency Mode | N/A | N/A | N/A | N/A
Frequency | N/A | N/A | N/A | N/A
Start Frequency | N/A | N/A | N/A | N/A
Stop Frequency | N/A | N/A | N/A | N/A
Frequency Points | N/A | N/A | N/A | N/A
AC Drive Signal | OFF | N/A | OFF | OFF
Overvoltage Protection
Compensation | NA
CVU Path | Direct
==================================
T2-30K
==================================
Test Name | vds-id#1@1
Mode | Sweeping
Speed | Normal
Sweep Delay | 0
Hold Time | 0
Site Coordinate | 0,0
Last Executed | 07/11/2026 18:00:21
Clarius+ Version | V1.12
Execution Time | 00:00:00:11
Interlock | High Voltage Enabled
Device Terminal | Drain | Bulk | Source | Gate
Instrument | SMU3 | GNDU | SMU4 | SMU1
Name | DrainV | N/A | SourceV | GateV
Operation Mode | Voltage Linear Sweep | Common | Voltage Bias | Voltage Bias
Master/Subordinate | Master | N/A | N/A | N/A
Start/Bias | 0 | 0 | 0 | -20
Stop | 150 | N/A | N/A | N/A
Step | 1 | N/A | N/A | N/A
Number of Points | 151 | N/A | 0 | 0
Compliance | 0.01 | N/A | 0.1 | 0.1
Measure Current | Measured | N/A | No | Measured
Measure Voltage | Programmed | N/A | No | Programmed
Current Range | Limited Auto=1uA | N/A | Auto | Limited Auto=1uA
Voltage Range | Best Fixed | N/A | Best Fixed | Best Fixed
AC Measure I Range | N/A | N/A | N/A | N/A
Dual Sweep | Disabled | N/A | N/A | N/A
Pulse Mode | Disabled | N/A | Disabled | Disabled
Pulse On Time | N/A | N/A | N/A | N/A
Pulse Off Time | N/A | N/A | N/A | N/A
Pulse Base Voltage | N/A | N/A | N/A | N/A
Presoak | N/A | N/A | N/A | N/A
Frequency Mode | N/A | N/A | N/A | N/A
Frequency | N/A | N/A | N/A | N/A
Start Frequency | N/A | N/A | N/A | N/A
Stop Frequency | N/A | N/A | N/A | N/A
Frequency Points | N/A | N/A | N/A | N/A
AC Drive Signal | OFF | N/A | OFF | OFF
Overvoltage Protection
Compensation | NA
CVU Path | Direct
==================================
T1-30K
==================================
Test Name | vds-id#1@1
Mode | Sweeping
Speed | Normal
Sweep Delay | 0
Hold Time | 0
Site Coordinate | 0,0
Last Executed | 07/11/2026 17:58:09
Clarius+ Version | V1.12
Execution Time | 00:00:00:11
Interlock | High Voltage Enabled
Device Terminal | Drain | Bulk | Source | Gate
Instrument | SMU3 | GNDU | SMU4 | SMU1
Name | DrainV | N/A | SourceV | GateV
Operation Mode | Voltage Linear Sweep | Common | Voltage Bias | Voltage Bias
Master/Subordinate | Master | N/A | N/A | N/A
Start/Bias | 0 | 0 | 0 | -20
Stop | 150 | N/A | N/A | N/A
Step | 1 | N/A | N/A | N/A
Number of Points | 151 | N/A | 0 | 0
Compliance | 0.01 | N/A | 0.1 | 0.1
Measure Current | Measured | N/A | No | Measured
Measure Voltage | Programmed | N/A | No | Programmed
Current Range | Limited Auto=1uA | N/A | Auto | Limited Auto=1uA
Voltage Range | Best Fixed | N/A | Best Fixed | Best Fixed
AC Measure I Range | N/A | N/A | N/A | N/A
Dual Sweep | Disabled | N/A | N/A | N/A
Pulse Mode | Disabled | N/A | Disabled | Disabled
Pulse On Time | N/A | N/A | N/A | N/A
Pulse Off Time | N/A | N/A | N/A | N/A
Pulse Base Voltage | N/A | N/A | N/A | N/A
Presoak | N/A | N/A | N/A | N/A
Frequency Mode | N/A | N/A | N/A | N/A
Frequency | N/A | N/A | N/A | N/A
Start Frequency | N/A | N/A | N/A | N/A
Stop Frequency | N/A | N/A | N/A | N/A
Frequency Points | N/A | N/A | N/A | N/A
AC Drive Signal | OFF | N/A | OFF | OFF
Overvoltage Protection
Compensation | NA
CVU Path | Direct

## T2-30K
DrainI | DrainV | GateI | GateV
6.398215e-13 | 0 | 6.101775e-10 | -20
2.25284e-11 | 1 | 2.13222e-10 | -20
4.373826e-11 | 2 | 4.265382e-11 | -20
4.284745e-11 | 3 | -3.220618e-11 | -20
4.81499e-11 | 4 | -7.066603e-11 | -20
5.654902e-11 | 5 | -9.134604e-11 | -20
5.485223e-11 | 6 | -1.017701e-10 | -20
6.54572e-11 | 7 | -1.008454e-10 | -20
6.634798e-11 | 8 | -1.069821e-10 | -20
6.435424e-11 | 9 | -1.062255e-10 | -20
7.258369e-11 | 10 | -1.02905e-10 | -20
7.275336e-11 | 11 | -1.087055e-10 | -20
8.047377e-11 | 12 | -1.019382e-10 | -20
8.191603e-11 | 13 | -1.087475e-10 | -20
8.802448e-11 | 14 | -1.174483e-10 | -20
9.502371e-11 | 15 | -1.101766e-10 | -20
9.362389e-11 | 16 | -1.052168e-10 | -20
9.901119e-11 | 17 | -1.00257e-10 | -20
1.027017e-10 | 18 | -1.024847e-10 | -20
1.06774e-10 | 19 | -9.382595e-11 | -20
1.144944e-10 | 20 | -1.036616e-10 | -20
1.191181e-10 | 21 | -1.08075e-10 | -20
1.194999e-10 | 22 | -1.032412e-10 | -20
1.235722e-10 | 23 | -1.08033e-10 | -20
1.23657e-10 | 24 | -1.079909e-10 | -20
1.292989e-10 | 25 | -1.012237e-10 | -20
1.3002e-10 | 26 | -1.005511e-10 | -20
1.315471e-10 | 27 | -1.015599e-10 | -20
1.386312e-10 | 28 | -1.006352e-10 | -20
1.418551e-10 | 29 | -9.80292e-11 | -20
1.433822e-10 | 30 | -1.08075e-10 | -20
1.471576e-10 | 31 | -9.891188e-11 | -20
1.525873e-10 | 32 | -1.018121e-10 | -20
1.483453e-10 | 33 | -1.015179e-10 | -20
1.590775e-10 | 34 | -9.882783e-11 | -20
1.609864e-10 | 35 | -1.037876e-10 | -20
1.617924e-10 | 36 | -1.053849e-10 | -20
1.704036e-10 | 37 | -1.044602e-10 | -20
1.684947e-10 | 38 | -1.058473e-10 | -20
1.693007e-10 | 39 | -1.065618e-10 | -20
1.744759e-10 | 40 | -1.078228e-10 | -20
1.815176e-10 | 41 | -1.037456e-10 | -20
1.820266e-10 | 42 | -1.035775e-10 | -20
1.903833e-10 | 43 | -1.040819e-10 | -20
1.852929e-10 | 44 | -1.054269e-10 | -20
1.936496e-10 | 45 | -1.076126e-10 | -20
1.990793e-10 | 46 | -1.056791e-10 | -20
1.961524e-10 | 47 | -1.027369e-10 | -20
2.08242e-10 | 48 | -1.025687e-10 | -20
2.037879e-10 | 49 | -1.026528e-10 | -20
2.138838e-10 | 50 | -1.049226e-10 | -20
2.19356e-10 | 51 | -9.433032e-11 | -20
2.178289e-10 | 52 | -1.029891e-10 | -20
2.192711e-10 | 53 | -1.026528e-10 | -20
2.292822e-10 | 54 | -1.007613e-10 | -20
2.241918e-10 | 55 | -1.045443e-10 | -20
2.397599e-10 | 56 | -9.950035e-11 | -20
2.386145e-10 | 57 | -1.041239e-10 | -20
2.38869e-10 | 58 | -1.020223e-10 | -20
2.540553e-10 | 59 | -9.676826e-11 | -20
2.509587e-10 | 60 | -9.714651e-11 | -20
2.582125e-10 | 61 | -1.046704e-10 | -20
2.7535e-10 | 62 | -9.786111e-11 | -20
2.733987e-10 | 63 | -1.045022e-10 | -20
2.839612e-10 | 64 | -1.052168e-10 | -20
2.982143e-10 | 65 | -1.01644e-10 | -20
2.994869e-10 | 66 | -1.012657e-10 | -20
3.164123e-10 | 67 | -9.332157e-11 | -20
3.214603e-10 | 68 | -9.710449e-11 | -20
3.340589e-10 | 69 | -9.672618e-11 | -20
3.629468e-10 | 70 | -1.047544e-10 | -20
3.666373e-10 | 71 | -1.028629e-10 | -20
3.803389e-10 | 72 | -9.916412e-11 | -20
4.054089e-10 | 73 | -9.74828e-11 | -20
4.11687e-10 | 74 | -1.060995e-10 | -20
4.379025e-10 | 75 | -9.992068e-11 | -20
4.5504e-10 | 76 | -9.992068e-11 | -20
4.667055e-10 | 77 | -9.945833e-11 | -20
4.921586e-10 | 78 | -9.723061e-11 | -20
5.101455e-10 | 79 | -9.697837e-11 | -20
5.264356e-10 | 80 | -1.008454e-10 | -20
5.556218e-10 | 81 | -1.026948e-10 | -20
5.733541e-10 | 82 | -1.00383e-10 | -20
5.99783e-10 | 83 | -1.022324e-10 | -20
6.335932e-10 | 84 | -1.004251e-10 | -20
6.609553e-10 | 85 | -1.030311e-10 | -20
6.934929e-10 | 86 | -1.032412e-10 | -20
7.359997e-10 | 87 | -1.060574e-10 | -20
7.70616e-10 | 88 | -1.063516e-10 | -20
8.280976e-10 | 89 | -1.010556e-10 | -20
8.743375e-10 | 90 | -1.09336e-10 | -20
9.295708e-10 | 91 | -1.083692e-10 | -20
1.00347e-09 | 92 | -1.059734e-10 | -20
1.067018e-09 | 93 | -1.117739e-10 | -20
1.154322e-09 | 94 | -1.043761e-10 | -20
1.260249e-09 | 95 | -1.053009e-10 | -20
1.365456e-09 | 96 | -1.0673e-10 | -20
1.51232e-09 | 97 | -1.039138e-10 | -20
1.678869e-09 | 98 | -1.045443e-10 | -20
1.876597e-09 | 99 | -1.047964e-10 | -20
2.138595e-09 | 100 | -1.054269e-10 | -20
2.484036e-09 | 101 | -1.059314e-10 | -20
2.933581e-09 | 102 | -1.061835e-10 | -20
3.612882e-09 | 103 | -9.987866e-11 | -20
4.651413e-09 | 104 | -1.017701e-10 | -20
6.595736e-09 | 105 | -1.065198e-10 | -20
1.159418e-08 | 106 | -1.02905e-10 | -20
5.161376e-08 | 107 | -9.756684e-11 | -20
0.009999915 | 108 | -1.882311e-10 | -20
0.009999916 | 109 | -1.747386e-10 | -20
0.009999914 | 110 | -1.644407e-10 | -20
0.009999934 | 111 | -1.636841e-10 | -20
0.009999917 | 112 | -1.578836e-10 | -20
0.009999924 | 113 | -1.594808e-10 | -20
0.0099999 | 114 | -1.517048e-10 | -20
0.009999919 | 115 | -1.505279e-10 | -20
0.009999917 | 116 | -1.559501e-10 | -20
0.009999927 | 117 | -1.556138e-10 | -20
0.009999915 | 118 | -1.496032e-10 | -20
0.009999909 | 119 | -1.467449e-10 | -20
0.009999904 | 120 | -1.450216e-10 | -20
0.009999908 | 121 | -1.396835e-10 | -20
0.009999922 | 122 | -1.449796e-10 | -20
0.009999915 | 123 | -1.388429e-10 | -20
0.009999922 | 124 | -1.44265e-10 | -20
0.0099999 | 125 | -1.451898e-10 | -20
0.009999911 | 126 | -1.415749e-10 | -20
0.009999899 | 127 | -1.407343e-10 | -20
0.00999992 | 128 | -1.389269e-10 | -20
0.009999909 | 129 | -1.3775e-10 | -20
0.009999905 | 130 | -1.381703e-10 | -20
0.009999894 | 131 | -1.419953e-10 | -20
0.009999901 | 132 | -1.39011e-10 | -20
0.009999903 | 133 | -1.424576e-10 | -20
0.009999909 | 134 | -1.396835e-10 | -20
0.009999911 | 135 | -1.356904e-10 | -20
0.009999895 | 136 | -1.352281e-10 | -20
0.009999897 | 137 | -1.407343e-10 | -20
0.009999888 | 138 | -1.362788e-10 | -20
0.009999911 | 139 | -1.358585e-10 | -20
0.009999901 | 140 | -1.320336e-10 | -20
0.009999907 | 141 | -1.310668e-10 | -20
0.009999891 | 142 | -1.348918e-10 | -20
0.009999891 | 143 | -1.351019e-10 | -20
0.009999892 | 144 | -1.316132e-10 | -20
0.009999898 | 145 | -1.384645e-10 | -20
0.009999904 | 146 | -1.343033e-10 | -20
0.009999889 | 147 | -1.342613e-10 | -20
0.009999893 | 148 | -1.36531e-10 | -20
0.009999879 | 149 | -1.295536e-10 | -20
0.0099999 | 150 | -1.340931e-10 | -20

## T1-30K
DrainI | DrainV | GateI | GateV
4.467149e-11 | 0 | 6.263601e-10 | -20
5.298578e-11 | 1 | 1.956103e-10 | -20
7.848003e-11 | 2 | 1.798067e-11 | -20
9.315726e-11 | 3 | -6.444517e-11 | -20
8.026163e-11 | 4 | -1.123203e-10 | -20
1.006231e-10 | 5 | -1.337989e-10 | -20
1.099555e-10 | 6 | -1.365731e-10 | -20
1.160215e-10 | 7 | -1.432562e-10 | -20
1.205604e-10 | 8 | -1.413228e-10 | -20
1.283657e-10 | 9 | -1.551935e-10 | -20
1.273475e-10 | 10 | -1.450216e-10 | -20
1.354921e-10 | 11 | -1.49393e-10 | -20
1.434246e-10 | 12 | -1.498974e-10 | -20
1.415582e-10 | 13 | -1.487205e-10 | -20
1.373162e-10 | 14 | -1.509482e-10 | -20
1.556415e-10 | 15 | -1.504438e-10 | -20
1.496179e-10 | 16 | -1.547311e-10 | -20
1.578473e-10 | 17 | -1.606577e-10 | -20
1.700218e-10 | 18 | -1.524614e-10 | -20
1.709975e-10 | 19 | -1.590185e-10 | -20
1.782512e-10 | 20 | -1.524614e-10 | -20
1.845294e-10 | 21 | -1.573372e-10 | -20
1.883896e-10 | 22 | -1.624652e-10 | -20
1.940738e-10 | 23 | -1.579676e-10 | -20
2.04509e-10 | 24 | -1.607418e-10 | -20
2.034486e-10 | 25 | -1.590185e-10 | -20
2.073936e-10 | 26 | -1.63642e-10 | -20
2.099812e-10 | 27 | -1.649451e-10 | -20
2.132475e-10 | 28 | -1.640623e-10 | -20
2.255917e-10 | 29 | -1.633058e-10 | -20
2.299609e-10 | 30 | -1.631377e-10 | -20
2.254644e-10 | 31 | -1.684758e-10 | -20
2.375116e-10 | 32 | -1.673409e-10 | -20
2.323364e-10 | 33 | -1.676351e-10 | -20
2.376813e-10 | 34 | -1.664162e-10 | -20
2.483711e-10 | 35 | -1.677192e-10 | -20
2.485407e-10 | 36 | -1.670467e-10 | -20
2.586366e-10 | 37 | -1.69989e-10 | -20
2.61903e-10 | 38 | -1.710818e-10 | -20
2.651693e-10 | 39 | -1.742343e-10 | -20
2.741199e-10 | 40 | -1.714601e-10 | -20
2.759015e-10 | 41 | -1.741502e-10 | -20
2.770468e-10 | 42 | -1.757054e-10 | -20
2.875669e-10 | 43 | -1.755373e-10 | -20
2.844703e-10 | 44 | -1.748227e-10 | -20
2.940996e-10 | 45 | -1.754532e-10 | -20
2.987233e-10 | 46 | -1.789419e-10 | -20
2.95966e-10 | 47 | -1.793622e-10 | -20
3.052559e-10 | 48 | -1.836916e-10 | -20
3.132733e-10 | 49 | -1.826828e-10 | -20
3.107705e-10 | 50 | -1.792782e-10 | -20
3.24769e-10 | 51 | -1.858353e-10 | -20
3.262537e-10 | 52 | -1.824726e-10 | -20
3.336347e-10 | 53 | -1.856671e-10 | -20
3.434761e-10 | 54 | -1.845323e-10 | -20
3.355012e-10 | 55 | -1.873064e-10 | -20
3.526812e-10 | 56 | -1.836075e-10 | -20
3.569656e-10 | 57 | -1.820523e-10 | -20
3.540386e-10 | 58 | -1.876006e-10 | -20
3.658737e-10 | 59 | -1.879789e-10 | -20
3.75503e-10 | 60 | -1.902067e-10 | -20
3.807631e-10 | 61 | -1.933591e-10 | -20
3.94804e-10 | 62 | -1.949563e-10 | -20
4.020154e-10 | 63 | -1.95839e-10 | -20
4.065543e-10 | 64 | -1.899544e-10 | -20
4.253038e-10 | 65 | -1.894921e-10 | -20
4.343816e-10 | 66 | -1.947882e-10 | -20
4.446048e-10 | 67 | -2.009249e-10 | -20
4.61912e-10 | 68 | -1.975623e-10 | -20
4.653904e-10 | 69 | -1.931489e-10 | -20
4.894437e-10 | 70 | -1.95839e-10 | -20
5.021702e-10 | 71 | -1.953346e-10 | -20
5.081517e-10 | 72 | -2.063892e-10 | -20
5.345805e-10 | 73 | -2.024381e-10 | -20
5.469253e-10 | 74 | -2.060109e-10 | -20
5.551976e-10 | 75 | -2.006728e-10 | -20
5.888806e-10 | 76 | -1.947461e-10 | -20
5.96771e-10 | 77 | -2.025222e-10 | -20
6.227757e-10 | 78 | -2.049601e-10 | -20
6.45132e-10 | 79 | -2.060949e-10 | -20
6.517498e-10 | 80 | -2.051282e-10 | -20
6.863661e-10 | 81 | -2.014713e-10 | -20
7.121586e-10 | 82 | -1.942838e-10 | -20
7.353634e-10 | 83 | -2.016395e-10 | -20
7.685373e-10 | 84 | -2.020178e-10 | -20
7.956873e-10 | 85 | -2.064732e-10 | -20
8.284794e-10 | 86 | -2.06179e-10 | -20
8.841794e-10 | 87 | -2.070617e-10 | -20
9.177775e-10 | 88 | -2.037411e-10 | -20
9.648657e-10 | 89 | -2.083647e-10 | -20
1.028244e-09 | 90 | -2.081545e-10 | -20
1.077199e-09 | 91 | -2.108867e-10 | -20
1.153643e-09 | 92 | -2.114751e-10 | -20
1.239081e-09 | 93 | -2.11307e-10 | -20
1.324646e-09 | 94 | -2.069776e-10 | -20
1.4475e-09 | 95 | -2.070617e-10 | -20
1.570056e-09 | 96 | -2.076922e-10 | -20
1.735629e-09 | 97 | -2.137869e-10 | -20
1.927376e-09 | 98 | -2.071878e-10 | -20
2.157642e-09 | 99 | -2.13871e-10 | -20
2.473515e-09 | 100 | -2.141232e-10 | -20
2.907364e-09 | 101 | -2.207643e-10 | -20
3.483793e-09 | 102 | -2.147116e-10 | -20
4.407148e-09 | 103 | -2.116433e-10 | -20
6.020028e-09 | 104 | -2.122738e-10 | -20
9.792395e-09 | 105 | -2.172336e-10 | -20
2.91789e-08 | 106 | -2.155943e-10 | -20
0.007427318 | 107 | 5.391854e-11 | -20
0.009999915 | 108 | -2.881005e-10 | -20
0.009999921 | 109 | -2.737253e-10 | -20
0.009999904 | 110 | -2.672103e-10 | -20
0.009999916 | 111 | -2.660754e-10 | -20
0.009999913 | 112 | -2.605271e-10 | -20
0.009999927 | 113 | -2.601909e-10 | -20
0.009999913 | 114 | -2.522887e-10 | -20
0.009999911 | 115 | -2.50019e-10 | -20
0.009999908 | 116 | -2.377034e-10 | -20
0.009999903 | 117 | -2.408139e-10 | -20
0.009999922 | 118 | -2.429996e-10 | -20
0.009999914 | 119 | -2.445968e-10 | -20
0.009999917 | 120 | -2.387963e-10 | -20
0.009999901 | 121 | -2.395949e-10 | -20
0.009999915 | 122 | -2.378716e-10 | -20
0.009999904 | 123 | -2.370729e-10 | -20
0.009999919 | 124 | -2.335002e-10 | -20
0.009999904 | 125 | -2.417385e-10 | -20
0.009999909 | 126 | -2.353916e-10 | -20
0.009999895 | 127 | -2.388803e-10 | -20
0.009999899 | 128 | -2.431677e-10 | -20
0.009999915 | 129 | -2.340046e-10 | -20
0.009999908 | 130 | -2.330378e-10 | -20
0.009999909 | 131 | -2.361482e-10 | -20
0.009999888 | 132 | -2.373252e-10 | -20
0.009999898 | 133 | -2.324073e-10 | -20
0.009999891 | 134 | -2.298434e-10 | -20
0.009999911 | 135 | -2.266909e-10 | -20
0.009999896 | 136 | -2.278678e-10 | -20
0.009999905 | 137 | -2.269852e-10 | -20
0.009999883 | 138 | -2.214789e-10 | -20
0.009999892 | 139 | -2.283302e-10 | -20
0.009999902 | 140 | -2.24169e-10 | -20
0.009999901 | 141 | -2.259763e-10 | -20
0.009999898 | 142 | -2.254299e-10 | -20
0.009999885 | 143 | -2.240849e-10 | -20
0.00999989 | 144 | -2.21689e-10 | -20
0.009999884 | 145 | -2.167712e-10 | -20
0.009999904 | 146 | -2.175278e-10 | -20
0.009999889 | 147 | -2.17822e-10 | -20
0.009999896 | 148 | -2.17822e-10 | -20
0.009999878 | 149 | -2.258082e-10 | -20
0.009999883 | 150 | -2.192511e-10 | -20