## T3-50K
DrainI | DrainV | GateI | GateV
4.158118e-12 | 0 | 6.023207e-10 | -20
3.067063e-11 | 1 | 2.058264e-10 | -20
4.157255e-11 | 2 | 4.147854e-11 | -20
3.957881e-11 | 3 | -3.434841e-11 | -20
4.50934e-11 | 4 | -7.360695e-11 | -20
5.773454e-11 | 5 | -8.836037e-11 | -20
5.968587e-11 | 6 | -9.302603e-11 | -20
5.31532e-11 | 7 | -1.007601e-10 | -20
6.812745e-11 | 8 | -9.840623e-11 | -20
7.152104e-11 | 9 | -9.933093e-11 | -20
7.007878e-11 | 10 | -1.047532e-10 | -20
7.750225e-11 | 11 | -1.041227e-10 | -20
8.344103e-11 | 12 | -1.043328e-10 | -20
8.18291e-11 | 13 | -1.042908e-10 | -20
9.302797e-11 | 14 | -1.015166e-10 | -20
9.977272e-11 | 15 | -9.554801e-11 | -20
9.854256e-11 | 16 | -9.739742e-11 | -20
1.034209e-10 | 17 | -8.991557e-11 | -20
1.076204e-10 | 18 | -9.193318e-11 | -20
1.069841e-10 | 19 | -9.449719e-11 | -20
1.133047e-10 | 20 | -9.365653e-11 | -20
1.174619e-10 | 21 | -9.462325e-11 | -20
1.239097e-10 | 22 | -9.155487e-11 | -20
1.255641e-10 | 23 | -9.567408e-11 | -20
1.289152e-10 | 24 | -9.47914e-11 | -20
1.393081e-10 | 25 | -9.353041e-11 | -20
1.393081e-10 | 26 | -9.336226e-11 | -20
1.497434e-10 | 27 | -8.974749e-11 | -20
1.552156e-10 | 28 | -9.453921e-11 | -20
1.555125e-10 | 29 | -9.348838e-11 | -20
1.678992e-10 | 30 | -9.311013e-11 | -20
1.655661e-10 | 31 | -9.336226e-11 | -20
1.729896e-10 | 32 | -9.298401e-11 | -20
1.746016e-10 | 33 | -9.361451e-11 | -20
1.765104e-10 | 34 | -9.273182e-11 | -20
1.776558e-10 | 35 | -9.592627e-11 | -20
1.871579e-10 | 36 | -9.180706e-11 | -20
1.938602e-10 | 37 | -8.970547e-11 | -20
1.895334e-10 | 38 | -9.26057e-11 | -20
2.022594e-10 | 39 | -8.869666e-11 | -20
2.0192e-10 | 40 | -8.903295e-11 | -20
2.101495e-10 | 41 | -9.441309e-11 | -20
2.201182e-10 | 42 | -8.949524e-11 | -20
2.183365e-10 | 43 | -9.727136e-11 | -20
2.243178e-10 | 44 | -9.332024e-11 | -20
2.263963e-10 | 45 | -1.008441e-10 | -20
2.413706e-10 | 46 | -9.748147e-11 | -20
2.54945e-10 | 47 | -9.382467e-11 | -20
2.558782e-10 | 48 | -9.777573e-11 | -20
2.664408e-10 | 49 | -9.197521e-11 | -20
2.787426e-10 | 50 | -9.264772e-11 | -20
2.769185e-10 | 51 | -9.47073e-11 | -20
2.905353e-10 | 52 | -9.680895e-11 | -20
2.999526e-10 | 53 | -9.630458e-11 | -20
3.098788e-10 | 54 | -9.870044e-11 | -20
3.309616e-10 | 55 | -9.794388e-11 | -20
3.287982e-10 | 56 | -9.218537e-11 | -20
3.371973e-10 | 57 | -9.622053e-11 | -20
3.674852e-10 | 58 | -8.226564e-11 | -20
3.635401e-10 | 59 | -8.390494e-11 | -20
3.901798e-10 | 60 | -7.764206e-11 | -20
4.007e-10 | 61 | -7.764206e-11 | -20
3.934038e-10 | 62 | -1.098812e-10 | -20
3.628614e-10 | 63 | -1.182877e-10 | -20
4.04433e-10 | 64 | -1.002136e-10 | -20
4.174135e-10 | 65 | -9.672491e-11 | -20
4.516888e-10 | 66 | -8.953732e-11 | -20
4.622938e-10 | 67 | -8.983153e-11 | -20
4.652208e-10 | 68 | -8.453543e-11 | -20
5.027643e-10 | 69 | -9.302603e-11 | -20
5.022128e-10 | 70 | -9.239554e-11 | -20
5.191817e-10 | 71 | -9.050405e-11 | -20
5.445501e-10 | 72 | -9.580015e-11 | -20
5.56598e-10 | 73 | -9.453921e-11 | -20
5.793787e-10 | 74 | -9.40768e-11 | -20
6.050865e-10 | 75 | -9.184908e-11 | -20
6.163708e-10 | 76 | -8.920104e-11 | -20
6.530235e-10 | 77 | -8.903295e-11 | -20
6.788162e-10 | 78 | -8.84865e-11 | -20
6.989667e-10 | 79 | -9.369855e-11 | -20
7.440614e-10 | 80 | -8.57544e-11 | -20
7.667572e-10 | 81 | -8.230772e-11 | -20
8.093914e-10 | 82 | -8.680523e-11 | -20
8.537649e-10 | 83 | -9.420292e-11 | -20
8.952114e-10 | 84 | -8.852852e-11 | -20
9.536266e-10 | 85 | -9.050405e-11 | -20
1.01463e-09 | 86 | -9.075629e-11 | -20
1.065451e-09 | 87 | -8.726758e-11 | -20
1.143805e-09 | 88 | -9.453921e-11 | -20
1.221438e-09 | 89 | -9.643064e-11 | -20
1.310185e-09 | 90 | -9.399276e-11 | -20
1.41904e-09 | 91 | -9.256368e-11 | -20
1.532349e-09 | 92 | -9.47073e-11 | -20
1.661397e-09 | 93 | -9.344636e-11 | -20
1.821414e-09 | 94 | -9.567408e-11 | -20
1.987836e-09 | 95 | -1.012224e-10 | -20
2.203467e-09 | 96 | -8.815021e-11 | -20
2.473017e-09 | 97 | -9.210133e-11 | -20
2.766154e-09 | 98 | -8.865464e-11 | -20
3.160256e-09 | 99 | -8.272805e-11 | -20
3.648364e-09 | 100 | -8.983153e-11 | -20
4.286902e-09 | 101 | -9.294193e-11 | -20
5.177216e-09 | 102 | -9.134471e-11 | -20
6.448182e-09 | 103 | -8.865464e-11 | -20
8.510958e-09 | 104 | -8.928513e-11 | -20
1.261199e-08 | 105 | -8.495576e-11 | -20
3.066727e-08 | 106 | -9.184908e-11 | -20
0.009999941 | 107 | -1.761667e-10 | -20
0.009999938 | 108 | -1.646918e-10 | -20
0.009999951 | 109 | -1.5473e-10 | -20
0.009999958 | 110 | -1.529646e-10 | -20
0.009999945 | 111 | -1.438015e-10 | -20
0.009999941 | 112 | -1.412375e-10 | -20
0.009999936 | 113 | -1.430869e-10 | -20
0.009999954 | 114 | -1.390938e-10 | -20
0.009999948 | 115 | -1.397243e-10 | -20
0.009999949 | 116 | -1.398925e-10 | -20
0.009999936 | 117 | -1.376227e-10 | -20
0.009999938 | 118 | -1.390518e-10 | -20
0.009999945 | 119 | -1.322425e-10 | -20
0.009999941 | 120 | -1.250549e-10 | -20
0.009999943 | 121 | -1.313178e-10 | -20
0.009999926 | 122 | -1.329991e-10 | -20
0.009999941 | 123 | -1.303931e-10 | -20
0.009999936 | 124 | -1.326208e-10 | -20
0.009999952 | 125 | -1.286277e-10 | -20
0.009999937 | 126 | -1.294263e-10 | -20
0.00999993 | 127 | -1.261898e-10 | -20
0.009999935 | 128 | -1.246346e-10 | -20
0.009999938 | 129 | -1.28922e-10 | -20
0.009999942 | 130 | -1.258535e-10 | -20
0.009999926 | 131 | -1.234997e-10 | -20
0.009999932 | 132 | -1.287958e-10 | -20
0.009999929 | 133 | -1.314019e-10 | -20
0.009999941 | 134 | -1.301829e-10 | -20
0.009999931 | 135 | -1.333353e-10 | -20
0.00999992 | 136 | -1.247607e-10 | -20
0.009999924 | 137 | -1.300988e-10 | -20
0.009999923 | 138 | -1.274508e-10 | -20
0.009999943 | 139 | -1.279972e-10 | -20
0.009999918 | 140 | -1.306033e-10 | -20
0.009999923 | 141 | -1.317802e-10 | -20
0.009999913 | 142 | -1.333774e-10 | -20
0.00999993 | 143 | -1.294684e-10 | -20
0.009999928 | 144 | -1.326628e-10 | -20
0.009999922 | 145 | -1.279552e-10 | -20
0.009999915 | 146 | -1.267362e-10 | -20
0.00999991 | 147 | -1.288799e-10 | -20
0.009999936 | 148 | -1.307293e-10 | -20
0.009999922 | 149 | -1.285857e-10 | -20
0.009999925 | 150 | -1.265681e-10 | -20

## Settings
==================================
T3-50K
==================================
Test Name | vds-id#1@1
Mode | Sweeping
Speed | Normal
Sweep Delay | 0
Hold Time | 0
Site Coordinate | 0,0
Last Executed | 07/11/2026 18:56:19
Clarius+ Version | V1.12
Execution Time | 00:00:00:11
Interlock | High Voltage Enabled
Device Terminal | Drain | Bulk | Source | Gate
Instrument | SMU3 | GNDU | SMU4 | SMU1
Name | DrainV | N/A | SourceV | GateV
Operation Mode | Voltage Linear Sweep | Common | Voltage Bias | Voltage Bias
Master/Subordinate | Master | N/A | N/A | N/A
Start/Bias | 0 | 0 | 0 | -20
Stop | 150 | N/A | N/A | N/A
Step | 1 | N/A | N/A | N/A
Number of Points | 151 | N/A | 0 | 0
Compliance | 0.01 | N/A | 0.1 | 0.1
Measure Current | Measured | N/A | No | Measured
Measure Voltage | Programmed | N/A | No | Programmed
Current Range | Limited Auto=1uA | N/A | Auto | Limited Auto=1uA
Voltage Range | Best Fixed | N/A | Best Fixed | Best Fixed
AC Measure I Range | N/A | N/A | N/A | N/A
Dual Sweep | Disabled | N/A | N/A | N/A
Pulse Mode | Disabled | N/A | Disabled | Disabled
Pulse On Time | N/A | N/A | N/A | N/A
Pulse Off Time | N/A | N/A | N/A | N/A
Pulse Base Voltage | N/A | N/A | N/A | N/A
Presoak | N/A | N/A | N/A | N/A
Frequency Mode | N/A | N/A | N/A | N/A
Frequency | N/A | N/A | N/A | N/A
Start Frequency | N/A | N/A | N/A | N/A
Stop Frequency | N/A | N/A | N/A | N/A
Frequency Points | N/A | N/A | N/A | N/A
AC Drive Signal | OFF | N/A | OFF | OFF
Overvoltage Protection
Compensation | NA
CVU Path | Direct
==================================
T2-50K
==================================
Test Name | vds-id#1@1
Mode | Sweeping
Speed | Normal
Sweep Delay | 0
Hold Time | 0
Site Coordinate | 0,0
Last Executed | 07/11/2026 18:55:06
Clarius+ Version | V1.12
Execution Time | 00:00:00:11
Interlock | High Voltage Enabled
Device Terminal | Drain | Bulk | Source | Gate
Instrument | SMU3 | GNDU | SMU4 | SMU1
Name | DrainV | N/A | SourceV | GateV
Operation Mode | Voltage Linear Sweep | Common | Voltage Bias | Voltage Bias
Master/Subordinate | Master | N/A | N/A | N/A
Start/Bias | 0 | 0 | 0 | -20
Stop | 150 | N/A | N/A | N/A
Step | 1 | N/A | N/A | N/A
Number of Points | 151 | N/A | 0 | 0
Compliance | 0.01 | N/A | 0.1 | 0.1
Measure Current | Measured | N/A | No | Measured
Measure Voltage | Programmed | N/A | No | Programmed
Current Range | Limited Auto=1uA | N/A | Auto | Limited Auto=1uA
Voltage Range | Best Fixed | N/A | Best Fixed | Best Fixed
AC Measure I Range | N/A | N/A | N/A | N/A
Dual Sweep | Disabled | N/A | N/A | N/A
Pulse Mode | Disabled | N/A | Disabled | Disabled
Pulse On Time | N/A | N/A | N/A | N/A
Pulse Off Time | N/A | N/A | N/A | N/A
Pulse Base Voltage | N/A | N/A | N/A | N/A
Presoak | N/A | N/A | N/A | N/A
Frequency Mode | N/A | N/A | N/A | N/A
Frequency | N/A | N/A | N/A | N/A
Start Frequency | N/A | N/A | N/A | N/A
Stop Frequency | N/A | N/A | N/A | N/A
Frequency Points | N/A | N/A | N/A | N/A
AC Drive Signal | OFF | N/A | OFF | OFF
Overvoltage Protection
Compensation | NA
CVU Path | Direct
==================================
T1-50K
==================================
Test Name | vds-id#1@1
Mode | Sweeping
Speed | Normal
Sweep Delay | 0
Hold Time | 0
Site Coordinate | 0,0
Last Executed | 07/11/2026 18:53:14
Clarius+ Version | V1.12
Execution Time | 00:00:00:11
Interlock | High Voltage Enabled
Device Terminal | Drain | Bulk | Source | Gate
Instrument | SMU3 | GNDU | SMU4 | SMU1
Name | DrainV | N/A | SourceV | GateV
Operation Mode | Voltage Linear Sweep | Common | Voltage Bias | Voltage Bias
Master/Subordinate | Master | N/A | N/A | N/A
Start/Bias | 0 | 0 | 0 | -20
Stop | 150 | N/A | N/A | N/A
Step | 1 | N/A | N/A | N/A
Number of Points | 151 | N/A | 0 | 0
Compliance | 0.01 | N/A | 0.1 | 0.1
Measure Current | Measured | N/A | No | Measured
Measure Voltage | Programmed | N/A | No | Programmed
Current Range | Limited Auto=1uA | N/A | Auto | Limited Auto=1uA
Voltage Range | Best Fixed | N/A | Best Fixed | Best Fixed
AC Measure I Range | N/A | N/A | N/A | N/A
Dual Sweep | Disabled | N/A | N/A | N/A
Pulse Mode | Disabled | N/A | Disabled | Disabled
Pulse On Time | N/A | N/A | N/A | N/A
Pulse Off Time | N/A | N/A | N/A | N/A
Pulse Base Voltage | N/A | N/A | N/A | N/A
Presoak | N/A | N/A | N/A | N/A
Frequency Mode | N/A | N/A | N/A | N/A
Frequency | N/A | N/A | N/A | N/A
Start Frequency | N/A | N/A | N/A | N/A
Stop Frequency | N/A | N/A | N/A | N/A
Frequency Points | N/A | N/A | N/A | N/A
AC Drive Signal | OFF | N/A | OFF | OFF
Overvoltage Protection
Compensation | NA
CVU Path | Direct

## T2-50K
DrainI | DrainV | GateI | GateV
2.334632e-12 | 0 | 6.154326e-10 | -20
4.076706e-11 | 1 | 2.146097e-10 | -20
5.154172e-11 | 2 | 3.899747e-11 | -20
5.328091e-11 | 3 | -3.800626e-11 | -20
6.481912e-11 | 4 | -7.776907e-11 | -20
7.105486e-11 | 5 | -9.575907e-11 | -20
8.24234e-11 | 6 | -1.028205e-10 | -20
8.250825e-11 | 7 | -1.062252e-10 | -20
8.496859e-11 | 8 | -1.086211e-10 | -20
8.208403e-11 | 9 | -1.043337e-10 | -20
9.158613e-11 | 10 | -1.091675e-10 | -20
9.481002e-11 | 11 | -1.066875e-10 | -20
9.256176e-11 | 12 | -1.042497e-10 | -20
1.014275e-10 | 13 | -1.086631e-10 | -20
1.066452e-10 | 14 | -1.107647e-10 | -20
1.143656e-10 | 15 | -1.045019e-10 | -20
1.178865e-10 | 16 | -1.042076e-10 | -20
1.242494e-10 | 17 | -1.100501e-10 | -20
1.240798e-10 | 18 | -1.018958e-10 | -20
1.356604e-10 | 19 | -1.055527e-10 | -20
1.320971e-10 | 20 | -1.100081e-10 | -20
1.447807e-10 | 21 | -1.032409e-10 | -20
1.496165e-10 | 22 | -1.024002e-10 | -20
1.525436e-10 | 23 | -1.062252e-10 | -20
1.633182e-10 | 24 | -1.006769e-10 | -20
1.644635e-10 | 25 | -1.095878e-10 | -20
1.681116e-10 | 26 | -1.11101e-10 | -20
1.767229e-10 | 27 | -1.07234e-10 | -20
1.809225e-10 | 28 | -1.116053e-10 | -20
1.79862e-10 | 29 | -1.066034e-10 | -20
1.915274e-10 | 30 | -1.013074e-10 | -20
1.945393e-10 | 31 | -1.058049e-10 | -20
1.966603e-10 | 32 | -1.007189e-10 | -20
1.989085e-10 | 33 | -1.031988e-10 | -20
2.073925e-10 | 34 | -1.058049e-10 | -20
2.076894e-10 | 35 | -1.045019e-10 | -20
2.140524e-10 | 36 | -1.048802e-10 | -20
2.1664e-10 | 37 | -1.015175e-10 | -20
2.245726e-10 | 38 | -1.032409e-10 | -20
2.262269e-10 | 39 | -1.036612e-10 | -20
2.336504e-10 | 40 | -1.024002e-10 | -20
2.473521e-10 | 41 | -1.020219e-10 | -20
2.466309e-10 | 42 | -1.094196e-10 | -20
2.552422e-10 | 43 | -1.037032e-10 | -20
2.627505e-10 | 44 | -9.992029e-11 | -20
2.669077e-10 | 45 | -1.04712e-10 | -20
2.729313e-10 | 46 | -1.063092e-10 | -20
2.827727e-10 | 47 | -1.075702e-10 | -20
2.837908e-10 | 48 | -1.070658e-10 | -20
2.985529e-10 | 49 | -1.036612e-10 | -20
3.019041e-10 | 50 | -1.09924e-10 | -20
3.104729e-10 | 51 | -1.112691e-10 | -20
3.25532e-10 | 52 | -1.067296e-10 | -20
3.25532e-10 | 53 | -1.013074e-10 | -20
3.369429e-10 | 54 | -1.038714e-10 | -20
3.507294e-10 | 55 | -1.065194e-10 | -20
3.56753e-10 | 56 | -1.040395e-10 | -20
3.638372e-10 | 57 | -1.060571e-10 | -20
3.826292e-10 | 58 | -1.088732e-10 | -20
3.819505e-10 | 59 | -1.050062e-10 | -20
4.035846e-10 | 60 | -1.000043e-10 | -20
4.164379e-10 | 61 | -1.028205e-10 | -20
4.212313e-10 | 62 | -1.014755e-10 | -20
4.432897e-10 | 63 | -1.032409e-10 | -20
4.451561e-10 | 64 | -1.031147e-10 | -20
4.607242e-10 | 65 | -1.028626e-10 | -20
4.784989e-10 | 66 | -1.031988e-10 | -20
4.883408e-10 | 67 | -1.036192e-10 | -20
5.020855e-10 | 68 | -1.026524e-10 | -20
5.192665e-10 | 69 | -1.013074e-10 | -20
5.232966e-10 | 70 | -1.048381e-10 | -20
5.48665e-10 | 71 | -1.083689e-10 | -20
5.658459e-10 | 72 | -9.920575e-11 | -20
5.831541e-10 | 73 | -1.016436e-10 | -20
6.080983e-10 | 74 | -1.019799e-10 | -20
6.253217e-10 | 75 | -1.027785e-10 | -20
6.413572e-10 | 76 | -1.037032e-10 | -20
6.803006e-10 | 77 | -1.023582e-10 | -20
6.952333e-10 | 78 | -9.702006e-11 | -20
7.300193e-10 | 79 | -1.071499e-10 | -20
7.654842e-10 | 80 | -1.013074e-10 | -20
7.849559e-10 | 81 | -1.086211e-10 | -20
8.339959e-10 | 82 | -1.112691e-10 | -20
8.657275e-10 | 83 | -1.074861e-10 | -20
9.012772e-10 | 84 | -1.087891e-10 | -20
9.678375e-10 | 85 | -1.064774e-10 | -20
1.009241e-09 | 86 | -1.056367e-10 | -20
1.062014e-09 | 87 | -1.100501e-10 | -20
1.141386e-09 | 88 | -1.060571e-10 | -20
1.198614e-09 | 89 | -1.07234e-10 | -20
1.290627e-09 | 90 | -1.037452e-10 | -20
1.376998e-09 | 91 | -1.096719e-10 | -20
1.47283e-09 | 92 | -1.120677e-10 | -20
1.606417e-09 | 93 | -1.037452e-10 | -20
1.730883e-09 | 94 | -1.078224e-10 | -20
1.880633e-09 | 95 | -1.051744e-10 | -20
2.070048e-09 | 96 | -1.060571e-10 | -20
2.271256e-09 | 97 | -1.096719e-10 | -20
2.527739e-09 | 98 | -1.147158e-10 | -20
2.835766e-09 | 99 | -1.118996e-10 | -20
3.199069e-09 | 100 | -1.106806e-10 | -20
3.690656e-09 | 101 | -1.053004e-10 | -20
4.297589e-09 | 102 | -1.11185e-10 | -20
5.113237e-09 | 103 | -1.075282e-10 | -20
6.307377e-09 | 104 | -1.005508e-10 | -20
8.131823e-09 | 105 | -1.101763e-10 | -20
1.14326e-08 | 106 | -1.036192e-10 | -20
2.046973e-08 | 107 | -1.110589e-10 | -20
0.003482525 | 108 | 3.648082e-12 | -20
0.009999941 | 109 | -1.983606e-10 | -20
0.009999945 | 110 | -1.778908e-10 | -20
0.00999993 | 111 | -1.712496e-10 | -20
0.00999996 | 112 | -1.643142e-10 | -20
0.009999941 | 113 | -1.645244e-10 | -20
0.009999941 | 114 | -1.567904e-10 | -20
0.009999934 | 115 | -1.549409e-10 | -20
0.009999937 | 116 | -1.526712e-10 | -20
0.009999955 | 117 | -1.478374e-10 | -20
0.009999941 | 118 | -1.564121e-10 | -20
0.009999941 | 119 | -1.49855e-10 | -20
0.009999926 | 120 | -1.521668e-10 | -20
0.009999945 | 121 | -1.52377e-10 | -20
0.009999939 | 122 | -1.480897e-10 | -20
0.009999948 | 123 | -1.453155e-10 | -20
0.009999927 | 124 | -1.447271e-10 | -20
0.009999928 | 125 | -1.412804e-10 | -20
0.009999935 | 126 | -1.401875e-10 | -20
0.009999934 | 127 | -1.410702e-10 | -20
0.009999936 | 128 | -1.385903e-10 | -20
0.009999917 | 129 | -1.360263e-10 | -20
0.009999928 | 130 | -1.392208e-10 | -20
0.009999925 | 131 | -1.364046e-10 | -20
0.009999941 | 132 | -1.396831e-10 | -20
0.009999922 | 133 | -1.411122e-10 | -20
0.009999923 | 134 | -1.344291e-10 | -20
0.009999922 | 135 | -1.367829e-10 | -20
0.009999928 | 136 | -1.404397e-10 | -20
0.00999994 | 137 | -1.348494e-10 | -20
0.009999922 | 138 | -1.379178e-10 | -20
0.009999922 | 139 | -1.347653e-10 | -20
0.009999913 | 140 | -1.402716e-10 | -20
0.009999937 | 141 | -1.402716e-10 | -20
0.009999921 | 142 | -1.390106e-10 | -20
0.009999922 | 143 | -1.332521e-10 | -20
0.009999914 | 144 | -1.367408e-10 | -20
0.009999922 | 145 | -1.349335e-10 | -20
0.009999935 | 146 | -1.35648e-10 | -20
0.009999921 | 147 | -1.387584e-10 | -20
0.009999925 | 148 | -1.351016e-10 | -20
0.009999902 | 149 | -1.360263e-10 | -20
0.009999925 | 150 | -1.316969e-10 | -20

## T1-50K
DrainI | DrainV | GateI | GateV
2.057518e-11 | 0 | 6.22368e-10 | -20
3.75007e-11 | 1 | 2.155764e-10 | -20
3.779765e-11 | 2 | 3.723211e-11 | -20
6.774614e-11 | 3 | -4.048617e-11 | -20
5.446868e-11 | 4 | -8.087953e-11 | -20
6.655837e-11 | 5 | -9.962603e-11 | -20
6.651596e-11 | 6 | -1.060991e-10 | -20
7.347278e-11 | 7 | -1.082848e-10 | -20
6.978226e-11 | 8 | -1.13665e-10 | -20
7.580592e-11 | 9 | -1.117735e-10 | -20
8.106596e-11 | 10 | -1.17658e-10 | -20
8.479892e-11 | 11 | -1.141693e-10 | -20
9.056803e-11 | 12 | -1.179102e-10 | -20
9.66765e-11 | 13 | -1.129084e-10 | -20
1.044818e-10 | 14 | -1.091675e-10 | -20
1.081723e-10 | 15 | -1.130765e-10 | -20
1.120325e-10 | 16 | -1.142534e-10 | -20
1.13899e-10 | 17 | -1.084949e-10 | -20
1.10972e-10 | 18 | -1.142955e-10 | -20
1.248433e-10 | 19 | -1.110169e-10 | -20
1.261584e-10 | 20 | -1.092515e-10 | -20
1.304004e-10 | 21 | -1.096298e-10 | -20
1.378662e-10 | 22 | -1.114793e-10 | -20
1.452473e-10 | 23 | -1.101763e-10 | -20
1.471562e-10 | 24 | -1.147158e-10 | -20
1.457139e-10 | 25 | -1.122779e-10 | -20
1.605609e-10 | 26 | -1.095458e-10 | -20
1.628092e-10 | 27 | -1.12404e-10 | -20
1.673481e-10 | 28 | -1.106806e-10 | -20
1.797771e-10 | 29 | -1.081586e-10 | -20
1.799468e-10 | 30 | -1.139172e-10 | -20
1.847827e-10 | 31 | -1.126562e-10 | -20
1.849948e-10 | 32 | -1.168174e-10 | -20
1.925455e-10 | 33 | -1.084109e-10 | -20
1.938181e-10 | 34 | -1.146317e-10 | -20
2.065441e-10 | 35 | -1.100922e-10 | -20
2.049322e-10 | 36 | -1.110169e-10 | -20
2.094286e-10 | 37 | -1.131185e-10 | -20
2.227061e-10 | 38 | -1.120677e-10 | -20
2.186337e-10 | 39 | -1.089153e-10 | -20
2.262269e-10 | 40 | -1.101342e-10 | -20
2.348382e-10 | 41 | -1.082007e-10 | -20
2.356866e-10 | 42 | -1.086631e-10 | -20
2.429404e-10 | 43 | -1.112691e-10 | -20
2.468006e-10 | 44 | -1.174899e-10 | -20
2.545635e-10 | 45 | -1.102183e-10 | -20
2.638534e-10 | 46 | -1.16355e-10 | -20
2.723798e-10 | 47 | -1.198017e-10 | -20
2.761976e-10 | 48 | -1.118155e-10 | -20
2.879904e-10 | 49 | -1.109748e-10 | -20
2.966864e-10 | 50 | -1.190451e-10 | -20
3.033039e-10 | 51 | -1.148419e-10 | -20
3.134423e-10 | 52 | -1.13791e-10 | -20
3.223081e-10 | 53 | -1.160188e-10 | -20
3.287135e-10 | 54 | -1.134548e-10 | -20
3.473358e-10 | 55 | -1.18877e-10 | -20
3.548017e-10 | 56 | -1.172377e-10 | -20
3.662127e-10 | 57 | -1.178262e-10 | -20
3.815687e-10 | 58 | -1.131185e-10 | -20
3.828413e-10 | 59 | -1.135388e-10 | -20
3.997668e-10 | 60 | -1.105545e-10 | -20
4.08166e-10 | 61 | -1.1501e-10 | -20
4.171166e-10 | 62 | -1.135388e-10 | -20
4.369267e-10 | 63 | -1.116474e-10 | -20
4.422292e-10 | 64 | -1.195495e-10 | -20
4.476589e-10 | 65 | -1.147998e-10 | -20
4.675964e-10 | 66 | -1.167333e-10 | -20
4.76802e-10 | 67 | -1.177421e-10 | -20
4.921588e-10 | 68 | -1.147998e-10 | -20
5.092973e-10 | 69 | -1.2535e-10 | -20
5.156182e-10 | 70 | -1.211468e-10 | -20
5.415381e-10 | 71 | -1.267791e-10 | -20
5.672883e-10 | 72 | -1.243412e-10 | -20
5.693245e-10 | 73 | -1.264008e-10 | -20
6.073347e-10 | 74 | -1.245934e-10 | -20
6.251095e-10 | 75 | -1.225338e-10 | -20
6.432238e-10 | 76 | -1.229962e-10 | -20
6.803855e-10 | 77 | -1.235846e-10 | -20
7.021905e-10 | 78 | -1.244673e-10 | -20
7.363403e-10 | 79 | -1.245094e-10 | -20
7.740535e-10 | 80 | -1.227019e-10 | -20
8.038338e-10 | 81 | -1.25308e-10 | -20
8.477406e-10 | 82 | -1.226179e-10 | -20
8.943201e-10 | 83 | -1.232484e-10 | -20
9.263487e-10 | 84 | -1.288387e-10 | -20
9.914242e-10 | 85 | -1.258124e-10 | -20
1.038131e-09 | 86 | -1.274096e-10 | -20
1.105455e-09 | 87 | -1.235426e-10 | -20
1.18542e-09 | 88 | -1.252239e-10 | -20
1.251768e-09 | 89 | -1.270313e-10 | -20
1.349212e-09 | 90 | -1.293431e-10 | -20
1.458661e-09 | 91 | -1.271154e-10 | -20
1.562171e-09 | 92 | -1.288808e-10 | -20
1.705642e-09 | 93 | -1.268632e-10 | -20
1.866761e-09 | 94 | -1.340507e-10 | -20
2.032547e-09 | 95 | -1.27956e-10 | -20
2.269432e-09 | 96 | -1.228281e-10 | -20
2.512128e-09 | 97 | -1.298895e-10 | -20
2.828979e-09 | 98 | -1.245934e-10 | -20
3.218541e-09 | 99 | -1.244673e-10 | -20
3.699649e-09 | 100 | -1.277459e-10 | -20
4.323551e-09 | 101 | -1.269052e-10 | -20
5.174622e-09 | 102 | -1.248036e-10 | -20
6.360913e-09 | 103 | -1.309404e-10 | -20
8.211789e-09 | 104 | -1.247195e-10 | -20
1.15096e-08 | 105 | -1.209786e-10 | -20
1.987158e-08 | 106 | -1.271994e-10 | -20
7.445426e-06 | 107 | -1.190872e-10 | -20
0.009999935 | 108 | -2.172333e-10 | -20
0.009999945 | 109 | -1.980244e-10 | -20
0.009999955 | 110 | -1.933588e-10 | -20
0.009999949 | 111 | -1.847841e-10 | -20
0.009999945 | 112 | -1.863814e-10 | -20
0.009999932 | 113 | -1.842377e-10 | -20
0.009999948 | 114 | -1.788155e-10 | -20
0.009999939 | 115 | -1.826405e-10 | -20
0.009999952 | 116 | -1.765878e-10 | -20
0.009999933 | 117 | -1.720062e-10 | -20
0.009999935 | 118 | -1.749905e-10 | -20
0.009999938 | 119 | -1.70493e-10 | -20
0.009999945 | 120 | -1.698625e-10 | -20
0.009999945 | 121 | -1.726367e-10 | -20
0.009999929 | 122 | -1.745702e-10 | -20
0.009999939 | 123 | -1.709554e-10 | -20
0.009999937 | 124 | -1.694843e-10 | -20
0.009999952 | 125 | -1.672145e-10 | -20
0.009999929 | 126 | -1.638099e-10 | -20
0.009999933 | 127 | -1.658274e-10 | -20
0.009999926 | 128 | -1.645244e-10 | -20
0.009999937 | 129 | -1.617923e-10 | -20
0.009999941 | 130 | -1.676348e-10 | -20
0.009999926 | 131 | -1.615821e-10 | -20
0.00999993 | 132 | -1.631794e-10 | -20
0.00999992 | 133 | -1.620024e-10 | -20
0.009999941 | 134 | -1.619184e-10 | -20
0.009999928 | 135 | -1.682233e-10 | -20
0.009999933 | 136 | -1.621286e-10 | -20
0.009999914 | 137 | -1.668782e-10 | -20
0.009999921 | 138 | -1.606995e-10 | -20
0.009999936 | 139 | -1.636417e-10 | -20
0.009999927 | 140 | -1.666681e-10 | -20
0.009999929 | 141 | -1.598588e-10 | -20
0.009999909 | 142 | -1.607835e-10 | -20
0.009999926 | 143 | -1.573788e-10 | -20
0.009999917 | 144 | -1.591022e-10 | -20
0.009999935 | 145 | -1.579673e-10 | -20
0.009999909 | 146 | -1.584717e-10 | -20
0.009999913 | 147 | -1.612459e-10 | -20
0.009999919 | 148 | -1.609516e-10 | -20
0.009999922 | 149 | -1.583456e-10 | -20
0.009999926 | 150 | -1.612038e-10 | -20