## T3-60K
DrainI | DrainV | GateI | GateV
2.554901e-13 | 0 | 5.991261e-10 | -20
3.639733e-11 | 1 | 1.997316e-10 | -20
4.662051e-11 | 2 | 2.807016e-11 | -20
5.205025e-11 | 3 | -4.552908e-11 | -20
5.561354e-11 | 4 | -8.331652e-11 | -20
6.180687e-11 | 5 | -9.26057e-11 | -20
6.235834e-11 | 6 | -9.584222e-11 | -20
6.274009e-11 | 7 | -1.050474e-10 | -20
6.86789e-11 | 8 | -1.026095e-10 | -20
7.232703e-11 | 9 | -1.04585e-10 | -20
7.712048e-11 | 10 | -1.056358e-10 | -20
8.653772e-11 | 11 | -1.062243e-10 | -20
8.95071e-11 | 12 | -1.081998e-10 | -20
9.150086e-11 | 13 | -1.111422e-10 | -20
9.654882e-11 | 14 | -1.054677e-10 | -20
1.013847e-10 | 15 | -1.053416e-10 | -20
1.07578e-10 | 16 | -1.022732e-10 | -20
1.098687e-10 | 17 | -1.105957e-10 | -20
1.177164e-10 | 18 | -9.811196e-11 | -20
1.303999e-10 | 19 | -1.052575e-10 | -20
1.298485e-10 | 20 | -1.011383e-10 | -20
1.352782e-10 | 21 | -1.038284e-10 | -20
1.42023e-10 | 22 | -9.903672e-11 | -20
1.466044e-10 | 23 | -1.016427e-10 | -20
1.541976e-10 | 24 | -9.710321e-11 | -20
1.567003e-10 | 25 | -9.680895e-11 | -20
1.591183e-10 | 26 | -9.525375e-11 | -20
1.684083e-10 | 27 | -1.018949e-10 | -20
1.732865e-10 | 28 | -1.018529e-10 | -20
1.751106e-10 | 29 | -1.008861e-10 | -20
1.81516e-10 | 30 | -9.79018e-11 | -20
1.832977e-10 | 31 | -1.011383e-10 | -20
1.992052e-10 | 32 | -1.008441e-10 | -20
2.02217e-10 | 33 | -1.0324e-10 | -20
2.058651e-10 | 34 | -1.018949e-10 | -20
2.100222e-10 | 35 | -9.844825e-11 | -20
2.175305e-10 | 36 | -9.966722e-11 | -20
2.19694e-10 | 37 | -9.063017e-11 | -20
2.300445e-10 | 38 | -9.47073e-11 | -20
2.380194e-10 | 39 | -9.79018e-11 | -20
2.463761e-10 | 40 | -9.95411e-11 | -20
2.537572e-10 | 41 | -9.933093e-11 | -20
2.593142e-10 | 42 | -1.048793e-10 | -20
2.734401e-10 | 43 | -1.050053e-10 | -20
2.780639e-10 | 44 | -9.664086e-11 | -20
2.83027e-10 | 45 | -9.332024e-11 | -20
3.012676e-10 | 46 | -9.849027e-11 | -20
3.069943e-10 | 47 | -9.979328e-11 | -20
3.104727e-10 | 48 | -9.840623e-11 | -20
3.234532e-10 | 49 | -9.836421e-11 | -20
3.282891e-10 | 50 | -9.516971e-11 | -20
3.385123e-10 | 51 | -9.277384e-11 | -20
3.565408e-10 | 52 | -8.688927e-11 | -20
3.56456e-10 | 53 | -9.1681e-11 | -20
3.71303e-10 | 54 | -9.840623e-11 | -20
3.826715e-10 | 55 | -9.47914e-11 | -20
3.918342e-10 | 56 | -9.622053e-11 | -20
4.154621e-10 | 57 | -9.537987e-11 | -20
4.174983e-10 | 58 | -9.828011e-11 | -20
4.310727e-10 | 59 | -9.676693e-11 | -20
4.446895e-10 | 60 | -1.005919e-10 | -20
4.498647e-10 | 61 | -1.048372e-10 | -20
4.670873e-10 | 62 | -1.005078e-10 | -20
4.833774e-10 | 63 | -9.403478e-11 | -20
4.937284e-10 | 64 | -9.134471e-11 | -20
5.106973e-10 | 65 | -9.20593e-11 | -20
5.283025e-10 | 66 | -9.121859e-11 | -20
5.416654e-10 | 67 | -9.512763e-11 | -20
5.632159e-10 | 68 | -9.575812e-11 | -20
5.804817e-10 | 69 | -9.73554e-11 | -20
5.988929e-10 | 70 | -9.277384e-11 | -20
6.262976e-10 | 71 | -9.781775e-11 | -20
6.444966e-10 | 72 | -9.525375e-11 | -20
6.735982e-10 | 73 | -9.420292e-11 | -20
7.092752e-10 | 74 | -9.73554e-11 | -20
7.258623e-10 | 75 | -9.584222e-11 | -20
7.745204e-10 | 76 | -9.172302e-11 | -20
8.096884e-10 | 77 | -9.882656e-11 | -20
8.416747e-10 | 78 | -9.79018e-11 | -20
8.909692e-10 | 79 | -9.126067e-11 | -20
9.312278e-10 | 80 | -9.647272e-11 | -20
9.895582e-10 | 81 | -9.294193e-11 | -20
1.050052e-09 | 82 | -9.537987e-11 | -20
1.103886e-09 | 83 | -9.525375e-11 | -20
1.184997e-09 | 84 | -9.626255e-11 | -20
1.261145e-09 | 85 | -9.26057e-11 | -20
1.337165e-09 | 86 | -9.622053e-11 | -20
1.448099e-09 | 87 | -9.567408e-11 | -20
1.545203e-09 | 88 | -9.861639e-11 | -20
1.666276e-09 | 89 | -9.466528e-11 | -20
1.820183e-09 | 90 | -9.643064e-11 | -20
1.973242e-09 | 91 | -9.32362e-11 | -20
2.154894e-09 | 92 | -9.764961e-11 | -20
2.387113e-09 | 93 | -1.014326e-10 | -20
2.634094e-09 | 94 | -9.184908e-11 | -20
2.933849e-09 | 95 | -9.878448e-11 | -20
3.297109e-09 | 96 | -9.289991e-11 | -20
3.731173e-09 | 97 | -1.017268e-10 | -20
4.282575e-09 | 98 | -1.042488e-10 | -20
4.953014e-09 | 99 | -1.026935e-10 | -20
5.834843e-09 | 100 | -9.849027e-11 | -20
7.02788e-09 | 101 | -9.924683e-11 | -20
8.675005e-09 | 102 | -1.029458e-10 | -20
1.114749e-08 | 103 | -9.840623e-11 | -20
1.527869e-08 | 104 | -1.054257e-10 | -20
2.383082e-08 | 105 | -9.853229e-11 | -20
5.649386e-08 | 106 | -9.252166e-11 | -20
0.00999993 | 107 | -1.930218e-10 | -20
0.009999917 | 108 | -1.793612e-10 | -20
0.009999922 | 109 | -1.721736e-10 | -20
0.009999938 | 110 | -1.706604e-10 | -20
0.009999928 | 111 | -1.590593e-10 | -20
0.009999922 | 112 | -1.615814e-10 | -20
0.009999913 | 113 | -1.57252e-10 | -20
0.009999934 | 114 | -1.542677e-10 | -20
0.00999993 | 115 | -1.57294e-10 | -20
0.009999925 | 116 | -1.504847e-10 | -20
0.009999918 | 117 | -1.556127e-10 | -20
0.009999922 | 118 | -1.526704e-10 | -20
0.009999938 | 119 | -1.443479e-10 | -20
0.009999916 | 120 | -1.461133e-10 | -20
0.009999922 | 121 | -1.426666e-10 | -20
0.009999913 | 122 | -1.435073e-10 | -20
0.009999926 | 123 | -1.461553e-10 | -20
0.009999925 | 124 | -1.46954e-10 | -20
0.009999915 | 125 | -1.422043e-10 | -20
0.00999992 | 126 | -1.516196e-10 | -20
0.009999911 | 127 | -1.411535e-10 | -20
0.00999993 | 128 | -1.430029e-10 | -20
0.009999911 | 129 | -1.424144e-10 | -20
0.009999915 | 130 | -1.395562e-10 | -20
0.009999908 | 131 | -1.43171e-10 | -20
0.009999915 | 132 | -1.435493e-10 | -20
0.009999929 | 133 | -1.433812e-10 | -20
0.009999912 | 134 | -1.346384e-10 | -20
0.009999911 | 135 | -1.385054e-10 | -20
0.009999904 | 136 | -1.437594e-10 | -20
0.009999922 | 137 | -1.415738e-10 | -20
0.009999908 | 138 | -1.410694e-10 | -20
0.009999902 | 139 | -1.384213e-10 | -20
0.0099999 | 140 | -1.442639e-10 | -20
0.009999906 | 141 | -1.39304e-10 | -20
0.009999922 | 142 | -1.416998e-10 | -20
0.009999899 | 143 | -1.331673e-10 | -20
0.009999905 | 144 | -1.322005e-10 | -20
0.0099999 | 145 | -1.359834e-10 | -20
0.009999911 | 146 | -1.295525e-10 | -20
0.009999905 | 147 | -1.411955e-10 | -20
0.009999893 | 148 | -1.3674e-10 | -20
0.0099999 | 149 | -1.376227e-10 | -20
0.009999898 | 150 | -1.36656e-10 | -20

## Settings
==================================
T3-60K
==================================
Test Name | vds-id#1@1
Mode | Sweeping
Speed | Normal
Sweep Delay | 0
Hold Time | 0
Site Coordinate | 0,0
Last Executed | 07/11/2026 19:24:18
Clarius+ Version | V1.12
Execution Time | 00:00:00:11
Interlock | High Voltage Enabled
Device Terminal | Drain | Bulk | Source | Gate
Instrument | SMU3 | GNDU | SMU4 | SMU1
Name | DrainV | N/A | SourceV | GateV
Operation Mode | Voltage Linear Sweep | Common | Voltage Bias | Voltage Bias
Master/Subordinate | Master | N/A | N/A | N/A
Start/Bias | 0 | 0 | 0 | -20
Stop | 150 | N/A | N/A | N/A
Step | 1 | N/A | N/A | N/A
Number of Points | 151 | N/A | 0 | 0
Compliance | 0.01 | N/A | 0.1 | 0.1
Measure Current | Measured | N/A | No | Measured
Measure Voltage | Programmed | N/A | No | Programmed
Current Range | Limited Auto=1uA | N/A | Auto | Limited Auto=1uA
Voltage Range | Best Fixed | N/A | Best Fixed | Best Fixed
AC Measure I Range | N/A | N/A | N/A | N/A
Dual Sweep | Disabled | N/A | N/A | N/A
Pulse Mode | Disabled | N/A | Disabled | Disabled
Pulse On Time | N/A | N/A | N/A | N/A
Pulse Off Time | N/A | N/A | N/A | N/A
Pulse Base Voltage | N/A | N/A | N/A | N/A
Presoak | N/A | N/A | N/A | N/A
Frequency Mode | N/A | N/A | N/A | N/A
Frequency | N/A | N/A | N/A | N/A
Start Frequency | N/A | N/A | N/A | N/A
Stop Frequency | N/A | N/A | N/A | N/A
Frequency Points | N/A | N/A | N/A | N/A
AC Drive Signal | OFF | N/A | OFF | OFF
Overvoltage Protection
Compensation | NA
CVU Path | Direct
==================================
T2-60K
==================================
Test Name | vds-id#1@1
Mode | Sweeping
Speed | Normal
Sweep Delay | 0
Hold Time | 0
Site Coordinate | 0,0
Last Executed | 07/11/2026 19:23:20
Clarius+ Version | V1.12
Execution Time | 00:00:00:11
Interlock | High Voltage Enabled
Device Terminal | Drain | Bulk | Source | Gate
Instrument | SMU3 | GNDU | SMU4 | SMU1
Name | DrainV | N/A | SourceV | GateV
Operation Mode | Voltage Linear Sweep | Common | Voltage Bias | Voltage Bias
Master/Subordinate | Master | N/A | N/A | N/A
Start/Bias | 0 | 0 | 0 | -20
Stop | 150 | N/A | N/A | N/A
Step | 1 | N/A | N/A | N/A
Number of Points | 151 | N/A | 0 | 0
Compliance | 0.01 | N/A | 0.1 | 0.1
Measure Current | Measured | N/A | No | Measured
Measure Voltage | Programmed | N/A | No | Programmed
Current Range | Limited Auto=1uA | N/A | Auto | Limited Auto=1uA
Voltage Range | Best Fixed | N/A | Best Fixed | Best Fixed
AC Measure I Range | N/A | N/A | N/A | N/A
Dual Sweep | Disabled | N/A | N/A | N/A
Pulse Mode | Disabled | N/A | Disabled | Disabled
Pulse On Time | N/A | N/A | N/A | N/A
Pulse Off Time | N/A | N/A | N/A | N/A
Pulse Base Voltage | N/A | N/A | N/A | N/A
Presoak | N/A | N/A | N/A | N/A
Frequency Mode | N/A | N/A | N/A | N/A
Frequency | N/A | N/A | N/A | N/A
Start Frequency | N/A | N/A | N/A | N/A
Stop Frequency | N/A | N/A | N/A | N/A
Frequency Points | N/A | N/A | N/A | N/A
AC Drive Signal | OFF | N/A | OFF | OFF
Overvoltage Protection
Compensation | NA
CVU Path | Direct
==================================
T1-60K
==================================
Test Name | vds-id#1@1
Mode | Sweeping
Speed | Normal
Sweep Delay | 0
Hold Time | 0
Site Coordinate | 0,0
Last Executed | 07/11/2026 19:21:32
Clarius+ Version | V1.12
Execution Time | 00:00:00:11
Interlock | High Voltage Enabled
Device Terminal | Drain | Bulk | Source | Gate
Instrument | SMU3 | GNDU | SMU4 | SMU1
Name | DrainV | N/A | SourceV | GateV
Operation Mode | Voltage Linear Sweep | Common | Voltage Bias | Voltage Bias
Master/Subordinate | Master | N/A | N/A | N/A
Start/Bias | 0 | 0 | 0 | -20
Stop | 150 | N/A | N/A | N/A
Step | 1 | N/A | N/A | N/A
Number of Points | 151 | N/A | 0 | 0
Compliance | 0.01 | N/A | 0.1 | 0.1
Measure Current | Measured | N/A | No | Measured
Measure Voltage | Programmed | N/A | No | Programmed
Current Range | Limited Auto=1uA | N/A | Auto | Limited Auto=1uA
Voltage Range | Best Fixed | N/A | Best Fixed | Best Fixed
AC Measure I Range | N/A | N/A | N/A | N/A
Dual Sweep | Disabled | N/A | N/A | N/A
Pulse Mode | Disabled | N/A | Disabled | Disabled
Pulse On Time | N/A | N/A | N/A | N/A
Pulse Off Time | N/A | N/A | N/A | N/A
Pulse Base Voltage | N/A | N/A | N/A | N/A
Presoak | N/A | N/A | N/A | N/A
Frequency Mode | N/A | N/A | N/A | N/A
Frequency | N/A | N/A | N/A | N/A
Start Frequency | N/A | N/A | N/A | N/A
Stop Frequency | N/A | N/A | N/A | N/A
Frequency Points | N/A | N/A | N/A | N/A
AC Drive Signal | OFF | N/A | OFF | OFF
Overvoltage Protection
Compensation | NA
CVU Path | Direct

## T2-60K
DrainI | DrainV | GateI | GateV
2.461337e-12 | 0 | 6.066079e-10 | -20
4.01727e-11 | 1 | 2.056582e-10 | -20
4.093625e-11 | 2 | 3.35344e-11 | -20
5.815876e-11 | 3 | -3.859368e-11 | -20
6.494597e-11 | 4 | -8.113077e-11 | -20
6.689727e-11 | 5 | -9.256368e-11 | -20
7.321785e-11 | 6 | -9.756557e-11 | -20
7.135134e-11 | 7 | -9.958312e-11 | -20
7.5254e-11 | 8 | -1.034081e-10 | -20
8.284717e-11 | 9 | -1.04585e-10 | -20
7.945358e-11 | 10 | -1.066867e-10 | -20
9.328247e-11 | 11 | -1.116465e-10 | -20
9.574286e-11 | 12 | -1.036603e-10 | -20
9.854256e-11 | 13 | -1.03198e-10 | -20
1.082143e-10 | 14 | -1.031139e-10 | -20
1.127108e-10 | 15 | -1.012644e-10 | -20
1.151288e-10 | 16 | -1.041227e-10 | -20
1.254793e-10 | 17 | -9.945705e-11 | -20
1.335815e-10 | 18 | -1.088724e-10 | -20
1.38587e-10 | 19 | -1.044169e-10 | -20
1.464347e-10 | 20 | -9.840623e-11 | -20
1.471134e-10 | 21 | -1.077375e-10 | -20
1.593728e-10 | 22 | -1.005499e-10 | -20
1.620877e-10 | 23 | -1.011804e-10 | -20
1.617907e-10 | 24 | -1.036603e-10 | -20
1.740501e-10 | 25 | -1.052155e-10 | -20
1.769347e-10 | 26 | -1.022312e-10 | -20
1.81813e-10 | 27 | -9.983531e-11 | -20
1.883456e-10 | 28 | -1.074012e-10 | -20
1.92121e-10 | 29 | -1.047532e-10 | -20
1.989506e-10 | 30 | -9.647272e-11 | -20
2.057378e-10 | 31 | -1.018949e-10 | -20
2.165973e-10 | 32 | -1.047952e-10 | -20
2.193546e-10 | 33 | -1.063504e-10 | -20
2.259721e-10 | 34 | -1.029458e-10 | -20
2.284325e-10 | 35 | -1.086622e-10 | -20
2.373831e-10 | 36 | -1.063504e-10 | -20
2.477336e-10 | 37 | -1.067707e-10 | -20
2.46461e-10 | 38 | -1.05846e-10 | -20
2.621988e-10 | 39 | -9.815398e-11 | -20
2.663984e-10 | 40 | -1.042488e-10 | -20
2.74543e-10 | 41 | -1.023993e-10 | -20
2.880326e-10 | 42 | -1.044589e-10 | -20
2.896869e-10 | 43 | -1.053836e-10 | -20
3.046188e-10 | 44 | -1.069809e-10 | -20
3.153934e-10 | 45 | -1.005499e-10 | -20
3.215443e-10 | 46 | -9.764961e-11 | -20
3.354157e-10 | 47 | -1.00676e-10 | -20
3.44239e-10 | 48 | -9.991935e-11 | -20
3.467842e-10 | 49 | -1.029878e-10 | -20
3.650248e-10 | 50 | -1.125292e-10 | -20
3.705394e-10 | 51 | -9.924683e-11 | -20
3.809323e-10 | 52 | -1.079476e-10 | -20
3.925978e-10 | 53 | -1.035342e-10 | -20
3.962459e-10 | 54 | -1.086622e-10 | -20
4.076144e-10 | 55 | -1.047111e-10 | -20
4.23225e-10 | 56 | -1.060562e-10 | -20
4.311151e-10 | 57 | -1.060141e-10 | -20
4.508828e-10 | 58 | -1.053416e-10 | -20
4.599183e-10 | 59 | -1.060982e-10 | -20
4.70269e-10 | 60 | -1.064765e-10 | -20
4.876621e-10 | 61 | -1.090405e-10 | -20
4.985221e-10 | 62 | -1.108059e-10 | -20
5.164667e-10 | 63 | -1.021471e-10 | -20
5.314841e-10 | 64 | -1.081578e-10 | -20
5.45144e-10 | 65 | -1.077795e-10 | -20
5.628765e-10 | 66 | -1.05762e-10 | -20
5.813725e-10 | 67 | -1.074432e-10 | -20
5.908751e-10 | 68 | -1.094188e-10 | -20
6.182798e-10 | 69 | -1.052575e-10 | -20
6.397454e-10 | 70 | -1.057199e-10 | -20
6.584111e-10 | 71 | -1.098812e-10 | -20
6.928579e-10 | 72 | -1.04627e-10 | -20
7.189899e-10 | 73 | -1.029037e-10 | -20
7.455037e-10 | 74 | -1.089144e-10 | -20
7.834291e-10 | 75 | -1.07065e-10 | -20
8.094763e-10 | 76 | -1.086622e-10 | -20
8.511772e-10 | 77 | -1.062243e-10 | -20
8.904601e-10 | 78 | -1.119407e-10 | -20
9.212586e-10 | 79 | -1.079056e-10 | -20
9.714439e-10 | 80 | -1.100072e-10 | -20
1.031344e-09 | 81 | -1.147989e-10 | -20
1.083057e-09 | 82 | -1.153874e-10 | -20
1.159119e-09 | 83 | -1.192965e-10 | -20
1.220504e-09 | 84 | -1.126133e-10 | -20
1.296694e-09 | 85 | -1.137481e-10 | -20
1.39138e-09 | 86 | -1.138322e-10 | -20
1.473807e-09 | 87 | -1.129916e-10 | -20
1.584953e-09 | 88 | -1.066026e-10 | -20
1.714001e-09 | 89 | -1.100072e-10 | -20
1.843006e-09 | 90 | -1.05804e-10 | -20
1.998865e-09 | 91 | -1.066867e-10 | -20
2.170505e-09 | 92 | -1.112682e-10 | -20
2.365859e-09 | 93 | -1.08452e-10 | -20
2.60898e-09 | 94 | -1.093767e-10 | -20
2.882858e-09 | 95 | -1.063084e-10 | -20
3.193939e-09 | 96 | -1.153874e-10 | -20
3.594107e-09 | 97 | -1.133278e-10 | -20
4.053241e-09 | 98 | -1.171948e-10 | -20
4.62331e-09 | 99 | -1.129075e-10 | -20
5.355473e-09 | 100 | -1.114363e-10 | -20
6.263731e-09 | 101 | -1.103855e-10 | -20
7.483409e-09 | 102 | -1.066867e-10 | -20
9.153569e-09 | 103 | -1.063084e-10 | -20
1.160608e-08 | 104 | -1.121509e-10 | -20
1.550675e-08 | 105 | -1.150091e-10 | -20
2.284128e-08 | 106 | -1.154294e-10 | -20
4.272974e-08 | 107 | -1.120668e-10 | -20
8.983418e-07 | 108 | -1.13538e-10 | -20
0.009999917 | 109 | -2.026052e-10 | -20
0.009999937 | 110 | -1.910042e-10 | -20
0.009999926 | 111 | -1.7789e-10 | -20
0.009999934 | 112 | -1.816309e-10 | -20
0.009999916 | 113 | -1.739389e-10 | -20
0.009999935 | 114 | -1.717112e-10 | -20
0.009999932 | 115 | -1.689371e-10 | -20
0.009999932 | 116 | -1.608668e-10 | -20
0.009999922 | 117 | -1.640613e-10 | -20
0.00999992 | 118 | -1.666252e-10 | -20
0.009999941 | 119 | -1.659947e-10 | -20
0.009999931 | 120 | -1.528385e-10 | -20
0.009999931 | 121 | -1.566215e-10 | -20
0.009999911 | 122 | -1.552765e-10 | -20
0.009999925 | 123 | -1.524602e-10 | -20
0.009999932 | 124 | -1.5473e-10 | -20
0.009999922 | 125 | -1.510732e-10 | -20
0.009999922 | 126 | -1.552765e-10 | -20
0.009999915 | 127 | -1.551083e-10 | -20
0.009999937 | 128 | -1.512833e-10 | -20
0.009999923 | 129 | -1.48257e-10 | -20
0.009999916 | 130 | -1.475844e-10 | -20
0.009999907 | 131 | -1.522921e-10 | -20
0.009999922 | 132 | -1.517036e-10 | -20
0.009999931 | 133 | -1.483831e-10 | -20
0.009999913 | 134 | -1.475004e-10 | -20
0.009999913 | 135 | -1.449364e-10 | -20
0.009999905 | 136 | -1.40523e-10 | -20
0.009999926 | 137 | -1.463655e-10 | -20
0.009999909 | 138 | -1.449784e-10 | -20
0.009999908 | 139 | -1.403969e-10 | -20
0.009999908 | 140 | -1.461553e-10 | -20
0.009999916 | 141 | -1.440537e-10 | -20
0.009999922 | 142 | -1.429609e-10 | -20
0.009999903 | 143 | -1.421623e-10 | -20
0.009999905 | 144 | -1.43171e-10 | -20
0.009999896 | 145 | -1.413636e-10 | -20
0.009999922 | 146 | -1.402707e-10 | -20
0.009999908 | 147 | -1.420361e-10 | -20
0.009999904 | 148 | -1.411114e-10 | -20
0.0099999 | 149 | -1.437594e-10 | -20
0.009999902 | 150 | -1.452306e-10 | -20

## T1-60K
DrainI | DrainV | GateI | GateV
2.099887e-11 | 0 | 5.882397e-10 | -20
3.330064e-11 | 1 | 1.869116e-10 | -20
4.326933e-11 | 2 | 2.899486e-11 | -20
6.783052e-11 | 3 | -4.288103e-11 | -20
5.731035e-11 | 4 | -8.108875e-11 | -20
6.86789e-11 | 5 | -1.023993e-10 | -20
7.283607e-11 | 6 | -1.115624e-10 | -20
7.224218e-11 | 7 | -1.089564e-10 | -20
7.262396e-11 | 8 | -1.188761e-10 | -20
7.992021e-11 | 9 | -1.163962e-10 | -20
8.170184e-11 | 10 | -1.137481e-10 | -20
8.365317e-11 | 11 | -1.155976e-10 | -20
8.937986e-11 | 12 | -1.171948e-10 | -20
9.828804e-11 | 13 | -1.12319e-10 | -20
1.020634e-10 | 14 | -1.14883e-10 | -20
1.140258e-10 | 15 | -1.098812e-10 | -20
1.204737e-10 | 16 | -1.14883e-10 | -20
1.227644e-10 | 17 | -1.126973e-10 | -20
1.37569e-10 | 18 | -1.147149e-10 | -20
1.415988e-10 | 19 | -1.113943e-10 | -20
1.357449e-10 | 20 | -1.118987e-10 | -20
1.455863e-10 | 21 | -1.092927e-10 | -20
1.475376e-10 | 22 | -1.111842e-10 | -20
1.58991e-10 | 23 | -1.140003e-10 | -20
1.645056e-10 | 24 | -1.205995e-10 | -20
1.676023e-10 | 25 | -1.16186e-10 | -20
1.706141e-10 | 26 | -1.171948e-10 | -20
1.751954e-10 | 27 | -1.190442e-10 | -20
1.842733e-10 | 28 | -1.124031e-10 | -20
1.99799e-10 | 29 | -1.131177e-10 | -20
2.046349e-10 | 30 | -1.183297e-10 | -20
2.049743e-10 | 31 | -1.126133e-10 | -20
2.156641e-10 | 32 | -1.132017e-10 | -20
2.167246e-10 | 33 | -1.162281e-10 | -20
2.285598e-10 | 34 | -1.137481e-10 | -20
2.323351e-10 | 35 | -1.09755e-10 | -20
2.32123e-10 | 36 | -1.147149e-10 | -20
2.436188e-10 | 37 | -1.116885e-10 | -20
2.528664e-10 | 38 | -1.092086e-10 | -20
2.561752e-10 | 39 | -1.18666e-10 | -20
2.680952e-10 | 40 | -1.195066e-10 | -20
2.760277e-10 | 41 | -1.11016e-10 | -20
2.859964e-10 | 42 | -1.155976e-10 | -20
2.973225e-10 | 43 | -1.147569e-10 | -20
3.029644e-10 | 44 | -1.118987e-10 | -20
3.092425e-10 | 45 | -1.154294e-10 | -20
3.279073e-10 | 46 | -1.089564e-10 | -20
3.366459e-10 | 47 | -1.09755e-10 | -20
3.441966e-10 | 48 | -1.155135e-10 | -20
3.561166e-10 | 49 | -1.113943e-10 | -20
3.549713e-10 | 50 | -1.147989e-10 | -20
3.692244e-10 | 51 | -1.198849e-10 | -20
3.795324e-10 | 52 | -1.171948e-10 | -20
3.864045e-10 | 53 | -1.119828e-10 | -20
4.079962e-10 | 54 | -1.120668e-10 | -20
4.073175e-10 | 55 | -1.147989e-10 | -20
4.262792e-10 | 56 | -1.118146e-10 | -20
4.358661e-10 | 57 | -1.144627e-10 | -20
4.430775e-10 | 58 | -1.132858e-10 | -20
4.651783e-10 | 59 | -1.021051e-10 | -20
4.754869e-10 | 60 | -1.078215e-10 | -20
4.846925e-10 | 61 | -1.133278e-10 | -20
5.075156e-10 | 62 | -1.179934e-10 | -20
5.135395e-10 | 63 | -1.168586e-10 | -20
5.30169e-10 | 64 | -1.147149e-10 | -20
5.49259e-10 | 65 | -1.157237e-10 | -20
5.645309e-10 | 66 | -1.121089e-10 | -20
5.894327e-10 | 67 | -1.1358e-10 | -20
6.079288e-10 | 68 | -1.169426e-10 | -20
6.237946e-10 | 69 | -1.124871e-10 | -20
6.564173e-10 | 70 | -1.170267e-10 | -20
6.848825e-10 | 71 | -1.153874e-10 | -20
7.061784e-10 | 72 | -1.100072e-10 | -20
7.451643e-10 | 73 | -1.129075e-10 | -20
7.700237e-10 | 74 | -1.169426e-10 | -20
8.083308e-10 | 75 | -1.142105e-10 | -20
8.507954e-10 | 76 | -1.169426e-10 | -20
8.82909e-10 | 77 | -1.201791e-10 | -20
9.339428e-10 | 78 | -1.177833e-10 | -20
9.790375e-10 | 79 | -1.113523e-10 | -20
1.024641e-09 | 80 | -1.147569e-10 | -20
1.094213e-09 | 81 | -1.169006e-10 | -20
1.148217e-09 | 82 | -1.18708e-10 | -20
1.223559e-09 | 83 | -1.201791e-10 | -20
1.310694e-09 | 84 | -1.179094e-10 | -20
1.390575e-09 | 85 | -1.188341e-10 | -20
1.502399e-09 | 86 | -1.154294e-10 | -20
1.613291e-09 | 87 | -1.193805e-10 | -20
1.738096e-09 | 88 | -1.162701e-10 | -20
1.886489e-09 | 89 | -1.153454e-10 | -20
2.047905e-09 | 90 | -1.204734e-10 | -20
2.231381e-09 | 91 | -1.149671e-10 | -20
2.468733e-09 | 92 | -1.105957e-10 | -20
2.714993e-09 | 93 | -1.108059e-10 | -20
3.01059e-09 | 94 | -1.145888e-10 | -20
3.368209e-09 | 95 | -1.127814e-10 | -20
3.780255e-09 | 96 | -1.186239e-10 | -20
4.29526e-09 | 97 | -1.192965e-10 | -20
4.933373e-09 | 98 | -1.137061e-10 | -20
5.710122e-09 | 99 | -1.195486e-10 | -20
6.736271e-09 | 100 | -1.21314e-10 | -20
8.073501e-09 | 101 | -1.144207e-10 | -20
9.916912e-09 | 102 | -1.190863e-10 | -20
1.256863e-08 | 103 | -1.201791e-10 | -20
1.674976e-08 | 104 | -1.226171e-10 | -20
2.434807e-08 | 105 | -1.200951e-10 | -20
4.275418e-08 | 106 | -1.249709e-10 | -20
2.060633e-07 | 107 | -1.190442e-10 | -20
0.009999938 | 108 | -2.146266e-10 | -20
0.009999932 | 109 | -2.006297e-10 | -20
0.009999936 | 110 | -1.948712e-10 | -20
0.009999917 | 111 | -1.929797e-10 | -20
0.009999935 | 112 | -1.875155e-10 | -20
0.009999937 | 113 | -1.84237e-10 | -20
0.009999936 | 114 | -1.887344e-10 | -20
0.009999923 | 115 | -1.781422e-10 | -20
0.00999992 | 116 | -1.763768e-10 | -20
0.009999931 | 117 | -1.764189e-10 | -20
0.009999928 | 118 | -1.724678e-10 | -20
0.009999934 | 119 | -1.71459e-10 | -20
0.009999915 | 120 | -1.751579e-10 | -20
0.009999924 | 121 | -1.756623e-10 | -20
0.009999929 | 122 | -1.679703e-10 | -20
0.009999934 | 123 | -1.747796e-10 | -20
0.009999922 | 124 | -1.723417e-10 | -20
0.009999908 | 125 | -1.700719e-10 | -20
0.009999928 | 126 | -1.67592e-10 | -20
0.009999922 | 127 | -1.661629e-10 | -20
0.009999936 | 128 | -1.672557e-10 | -20
0.009999909 | 129 | -1.638511e-10 | -20
0.009999919 | 130 | -1.674239e-10 | -20
0.009999922 | 131 | -1.697357e-10 | -20
0.009999923 | 132 | -1.617915e-10 | -20
0.009999919 | 133 | -1.606146e-10 | -20
0.009999904 | 134 | -1.653222e-10 | -20
0.009999918 | 135 | -1.660788e-10 | -20
0.009999916 | 136 | -1.655744e-10 | -20
0.009999928 | 137 | -1.656585e-10 | -20
0.009999909 | 138 | -1.62506e-10 | -20
0.00999991 | 139 | -1.604464e-10 | -20
0.009999906 | 140 | -1.661629e-10 | -20
0.009999922 | 141 | -1.580926e-10 | -20
0.009999915 | 142 | -1.596058e-10 | -20
0.009999905 | 143 | -1.591855e-10 | -20
0.009999907 | 144 | -1.582607e-10 | -20
0.009999908 | 145 | -1.550242e-10 | -20
0.009999919 | 146 | -1.606566e-10 | -20
0.0099999 | 147 | -1.657006e-10 | -20
0.009999902 | 148 | -1.630105e-10 | -20
0.009999897 | 149 | -1.63683e-10 | -20
0.009999915 | 150 | -1.606146e-10 | -20